## AnonDB - Copy
| Mod_ID | Confidential | Make | Model | Interconnect_Tech | Module_Area_(cm2) | Junction_Box_Type | Cell_Wafer_Type | Cell_Tech | Cell_Area_(cm2) | Total_Exposure | Nameplate_Isc_(A) | Nameplate_Voc_(V) | Nameplate_Imp_(A) | Nameplate Imp/Isc | Nameplate_Vmp_(V) | Nameplate Vmp/Voc | Nameplate_Pmp_(W) | Isc_(A) | Voc_(V) | Imp_(A) | Imp/Isc | Vmp_(V) | Vmp/Voc | Pmp_(W) | FF_(percent) | Measured_Temperature_(C) | Temp_Measurement_Method | Voltage_Temperature_Coefficient_(mV/C) | Simulator_Make | Simulator_Model | IV_Date | IV_Time | IV_Lab_Location | Camera_Make | Camera_Model | Detector_Type | Image_Resolution_(MP) | Longpass_Filter_Wavelength_(nm) | High_Applied_Current_(A) | High_Applied_Voltage_(V) | High_Sensor_Exposure_Time_(s) | Low_Applied_Current_(A) | Low_Applied_Voltage_(V) | Low_Sensor_Exposure_Time_(s) | ISO | Aperture | High_Temperature_(C) | Low_Temperature_(C) | Working_Distance_(m) | High_EL_Date | High_EL_Time | Low_EL_Date | Low_EL_Time | EL_Lab_Location | ELHPath | ELLPath | IVPath | Ref | Exposure_Step | Total_Exposure_Steps | RefIVPath | RefA | RefRefA | Ref_IV_Date | Ref_IV_Time | Current difference real/name | Voltage difference real/name
0 | 3903 |  | 35 | 1 |  | 16222.6 |  | mono-Si module |  |  | OE 640 days | 9.18 | 38.4 | 8.7 | 0.9477124 | 31 | 0.8072917 | 270 | 8.876 | 38.25 | 8.359 | 0.941753 | 30.78 | 0.8047059 | 257.3 | 75.8 | 25.2 | back of panel |  | SPIRE | 4600SLP | 1/24/2020 | 9:55 | PSEL | FLI Proline |  |  |  |  | 7.094 | 40.378 | 25.6 | 1.78 | 35.95 | 153.6 |  |  |  |  | 2.36 | 1/27/2020 |  | 1/27/2020 |  | PSEL | ./EL/3903_35_1_01272020_80.tiff | ./EL/3903_35_1_01272020_20.tiff | ./IV/3903_35_1_01242020.csv | 0 | 0 | 1 | ./RefIV/3903_35_1_01242020.csv | 8.862 | 8.862 | 4/24/2018 | 10:46 | 0.9937118 | 0.996797
1 | 3887 |  | 35 | 1 |  | 16222.6 |  | mono-Si module |  |  | OE 640 days | 9.18 | 38.4 | 8.7 | 0.9477124 | 31 | 0.8072917 | 270 | 8.836 | 38.2 | 8.331 | 0.9428474 | 30.76 | 0.8052356 | 256.2 | 75.9 | 25 | back of panel |  | SPIRE | 4600SLP | 1/24/2020 | 10:12 | PSEL | FLI Proline |  |  |  |  | 7.094 | 40.078 | 25.6 | 1.775 | 35.762 | 153.6 |  |  |  |  | 2.36 | 1/27/2020 |  | 1/27/2020 |  | PSEL | ./EL/3887_35_1_01272020_80.tiff | ./EL/3887_35_1_01272020_20.tiff | ./IV/3887_35_1_01242020.csv | 0 | 0 | 2 | ./RefIV/3887_35_1_01242020.csv | 8.862 | 8.862 | 4/24/2018 | 8:25 | 0.9948666 | 0.9974531
2 | 3887 |  | 35 | 1 |  | 16222.6 |  | mono-Si module |  |  | OE 1024 days | 9.18 | 38.4 | 8.7 | 0.9477124 | 31 | 0.8072917 | 270 | 8.829 | 38.19 | 8.308 | 0.9409899 | 30.58 | 0.8007332 | 254.1 | 75.3 | 25.4 | back of panel |  | SPIRE | 4600SLP | 2021-11-02 | 13:48 | PSEL | FLI Proline |  |  |  |  | 7.1 | 40.1 | 25.6 | 1.8 | 35.9 | 153.6 |  |  |  |  | 2.36 | 2/22/2021 |  | 2/22/2021 |  | PSEL | ./EL/3887_35_1_02222021_80.tiff | ./EL/3887_35_1_02222021_20.tiff | ./IV/3887_35_1_02112021.csv | 0 | 1 | 2 | ./RefIV/3887_35_1_02112021.csv | 8.862 | 8.862 | 4/24/2018 | 8:25 | 0.9929066 | 0.9918759
3 | 3899 |  | 35 | 1 |  | 16222.6 |  | mono-Si module |  |  | OE 640 days | 9.18 | 38.4 | 8.7 | 0.9477124 | 31 | 0.8072917 | 270 | 8.835 | 38.22 | 8.371 | 0.9474816 | 30.78 | 0.8053375 | 257.6 | 76.3 | 25.3 | back of panel |  | SPIRE | 4600SLP | 1/24/2020 | 10:03 | PSEL | FLI Proline |  |  |  |  | 7.094 | 40.078 | 25.6 | 1.775 | 35.762 | 153.6 |  |  |  |  | 2.36 | 1/27/2020 |  | 1/27/2020 |  | PSEL | ./EL/3899_35_1_01272020_80.tiff | ./EL/3899_35_1_01272020_20.tiff | ./IV/3899_35_1_01242020.csv | 0 | 0 | 2 | ./RefIV/3899_35_1_01242020.csv | 8.862 | 8.862 | 4/24/2018 | 10:23 | 0.9997565 | 0.9975794
4 | 3899 |  | 35 | 1 |  | 16222.6 |  | mono-Si module |  |  | OE 1024 days | 9.18 | 38.4 | 8.7 | 0.9477124 | 31 | 0.8072917 | 270 | 8.818 | 38.23 | 8.338 | 0.9455659 | 30.57 | 0.7996338 | 254.9 | 75.6 | 25.4 | back of panel |  | SPIRE | 4600SLP | 2021-11-02 | 13:37 | PSEL | FLI Proline |  |  |  |  | 7.1 | 40.2 | 25.6 | 1.8 | 36 | 153.6 |  |  |  |  | 2.36 | 2/22/2021 |  | 2/22/2021 |  | PSEL | ./EL/3899_35_1_02222021_80.tiff | ./EL/3899_35_1_02222021_20.tiff | ./IV/3899_35_1_02112021.csv | 0 | 1 | 2 | ./RefIV/3899_35_1_02112021.csv | 8.862 | 8.862 | 4/24/2018 | 10:23 | 0.997735 | 0.9905141
5 | 3883 |  | 35 | 1 |  | 16222.6 |  | mono-Si module |  |  | OE 640 days | 9.18 | 38.4 | 8.7 | 0.9477124 | 31 | 0.8072917 | 270 | 8.84 | 38.2 | 8.344 | 0.9438914 | 30.7 | 0.8036649 | 256.2 | 75.9 | 25.1 | back of panel |  | SPIRE | 4600SLP | 1/24/2020 | 10:04 | PSEL | FLI Proline |  |  |  |  | 7.094 | 40.228 | 25.6 | 1.78 | 35.874 | 153.6 |  |  |  |  | 2.36 | 1/27/2020 |  | 1/27/2020 |  | PSEL | ./EL/3883_35_1_01272020_80.tiff | ./EL/3883_35_1_01272020_20.tiff | ./IV/3883_35_1_01242020.csv | 0 | 0 | 1 | ./RefIV/3883_35_1_01242020.csv | 8.862 | 8.862 | 4/24/2018 | 7:55 | 0.9959682 | 0.9955075
6 | 10085 |  | 35 | 1 |  | 16222.6 |  | mono-Si module |  |  | OE 640 days | 9.18 | 38.4 | 8.7 | 0.9477124 | 31 | 0.8072917 | 270 | 8.866 | 37.93 | 8.399 | 0.9473269 | 30.47 | 0.8033219 | 255.9 | 76.1 | 25.2 | back of panel |  | SPIRE | 4600SLP | 1/24/2020 | 9:44 | PSEL | FLI Proline |  |  |  |  | 7.094 | 39.515 | 25.6 | 1.78 | 35.274 | 153.6 |  |  |  |  | 2.36 | 1/27/2020 |  | 1/27/2020 |  | PSEL | ./EL/10085_35_1_01272020_80.tiff | ./EL/10085_35_1_01272020_20.tiff | ./IV/10085_35_1_01242020.csv | 0 | 0 | 2 | ./RefIV/10085_35_1_01242020.csv | 8.862 | 8.862 | 4/24/2018 | 7:29 | 0.9995932 | 0.9950826
7 | 10085 |  | 35 | 1 |  | 16222.6 |  | mono-Si module |  |  | OE 1024 days | 9.18 | 38.4 | 8.7 | 0.9477124 | 31 | 0.8072917 | 270 | 8.839 | 37.98 | 8.38 | 0.948071 | 30.44 | 0.8014745 | 255.1 | 76 | 25 | back of panel |  | SPIRE | 4600SLP | 2021-11-02 | 13:21 | PSEL | FLI Proline |  |  |  |  | 7.1 | 39.6 | 25.6 | 1.8 | 35.5 | 153.6 |  |  |  |  | 2.36 | 2/22/2021 |  | 2/22/2021 |  | PSEL | ./EL/10085_35_1_02222021_80.tiff | ./EL/10085_35_1_02222021_20.tiff | ./IV/10085_35_1_02112021.csv | 0 | 1 | 2 | ./RefIV/10085_35_1_02112021.csv | 8.862 | 8.862 | 4/24/2018 | 7:29 | 1.000378 | 0.9927942
8 | 3895 |  | 35 | 1 |  | 16222.6 |  | mono-Si module |  |  | OE 640 days | 9.18 | 38.4 | 8.7 | 0.9477124 | 31 | 0.8072917 | 270 | 8.864 | 38.19 | 8.358 | 0.9429152 | 30.64 | 0.8023043 | 256.1 | 75.7 | 25.3 | back of panel |  | SPIRE | 4600SLP | 1/24/2020 | 9:58 | PSEL | FLI Proline |  |  |  |  | 7.094 | 40.303 | 25.6 | 1.785 | 35.978 | 153.6 |  |  |  |  | 2.36 | 1/27/2020 |  | 1/27/2020 |  | PSEL | ./EL/3895_35_1_01272020_80.tiff | ./EL/3895_35_1_01272020_20.tiff | ./IV/3895_35_1_01242020.csv | 0 | 0 | 1 | ./RefIV/3895_35_1_01242020.csv | 8.862 | 8.862 | 4/24/2018 | 9:51 | 0.9949381 | 0.9938221
9 | 3905 |  | 35 | 1 |  | 16222.6 |  | mono-Si module |  |  | OE 640 days | 9.18 | 38.4 | 8.7 | 0.9477124 | 31 | 0.8072917 | 270 | 8.882 | 38.18 | 8.42 | 0.9479847 | 30.71 | 0.8043478 | 258.6 | 76.2 | 25.3 | back of panel |  | SPIRE | 4600SLP | 1/24/2020 | 9:50 | PSEL | FLI Proline |  |  |  |  | 7.094 | 40.378 | 25.6 | 1.78 | 36.062 | 1536 |  |  |  |  | 2.36 | 1/27/2020 |  | 1/27/2020 |  | PSEL | ./EL/3905_35_1_01272020_80.tiff | ./EL/3905_35_1_01272020_20.tiff | ./IV/3905_35_1_01242020.csv | 0 | 0 | 3 | ./RefIV/3905_35_1_01242020.csv | 8.862 | 8.862 | 4/24/2018 | 10:58 | 1.000287 | 0.9963534
10 | 3905 |  | 35 | 1 |  | 16222.6 |  | mono-Si module |  |  | OE 1024 days | 9.18 | 38.4 | 8.7 | 0.9477124 | 31 | 0.8072917 | 270 | 8.851 | 38.26 | 8.395 | 0.9484804 | 30.69 | 0.8021432 | 257.6 | 76.1 | 24.9 | back of panel |  | SPIRE | 4600SLP | 2021-11-02 | 13:26 | PSEL | FLI Proline |  |  |  |  | 7.1 | 40.1 | 25.6 | 1.8 | 35.9 | 153.6 |  |  |  |  | 2.36 | 2/22/2021 |  | 2/22/2021 |  | PSEL | ./EL/3905_35_1_02222021_80.tiff | ./EL/3905_35_1_02222021_20.tiff | ./IV/3905_35_1_02112021.csv | 0 | 1 | 3 | ./RefIV/3905_35_1_02112021.csv | 8.862 | 8.862 | 4/24/2018 | 10:58 | 1.00081 | 0.9936226
11 | 3889 |  | 35 | 1 |  | 16222.6 |  | mono-Si module |  |  | OE 640 days | 9.18 | 38.4 | 8.7 | 0.9477124 | 31 | 0.8072917 | 270 | 8.846 | 38.17 | 8.347 | 0.9435903 | 30.41 | 0.796699 | 253.8 | 75.2 | 25.1 | back of panel |  | SPIRE | 4600SLP | 1/24/2020 | 10:16 | PSEL | FLI Proline |  |  |  |  | 7.094 | 40.153 | 25.6 | 1.775 | 35.612 | 153.9 |  |  |  |  | 2.36 | 1/27/2020 |  | 1/27/2020 |  | PSEL | ./EL/3889_35_1_01272020_80.tiff | ./EL/3889_35_1_01272020_20.tiff | ./IV/3889_35_1_01242020.csv | 0 | 0 | 1 | ./RefIV/3889_35_1_01242020.csv | 8.862 | 8.862 | 4/24/2018 | 8:46 | 0.9956505 | 0.9868787
12 | 3886 |  | 35 | 1 |  | 16222.6 |  | mono-Si module |  |  | OE 640 days | 9.18 | 38.4 | 8.7 | 0.9477124 | 31 | 0.8072917 | 270 | 8.841 | 38.19 | 8.348 | 0.9442371 | 30.73 | 0.8046609 | 256.5 | 76 | 25.1 | back of panel |  | SPIRE | 4600SLP | 1/24/2020 | 10:10 | PSEL | FLI Proline |  |  |  |  | 7.094 | 40.266 | 25.6 | 1.78 | 35.95 | 153.6 |  |  |  |  | 2.36 | 1/27/2020 |  | 1/27/2020 |  | PSEL | ./EL/3886_35_1_01272020_80.tiff | ./EL/3886_35_1_01272020_20.tiff | ./IV/3886_35_1_01242020.csv | 0 | 0 | 2 | ./RefIV/3886_35_1_01242020.csv | 8.862 | 8.862 | 4/24/2018 | 8:18 | 0.9963329 | 0.9967413
13 | 3886 |  | 35 | 1 |  | 16222.6 |  | mono-Si module |  |  | OE 1024 days | 9.18 | 38.4 | 8.7 | 0.9477124 | 31 | 0.8072917 | 270 | 8.832 | 38.25 | 8.32 | 0.942029 | 30.59 | 0.7997386 | 254.5 | 75.3 | 24.6 | back of panel |  | SPIRE | 4600SLP | 2021-11-02 | 13:58 | PSEL | FLI Proline |  |  |  |  | 7.1 | 40.2 | 25.6 | 1.8 | 35.9 | 153.6 |  |  |  |  | 2.36 | 2/22/2021 |  | 2/22/2021 |  | PSEL | ./EL/3886_35_1_02222021_80.tiff | ./EL/3886_35_1_02222021_20.tiff | ./IV/3886_35_1_02112021.csv | 0 | 1 | 2 | ./RefIV/3886_35_1_02112021.csv | 8.862 | 8.862 | 4/24/2018 | 8:18 | 0.994003 | 0.9906439
14 | 3884 |  | 35 | 1 |  | 16222.6 |  | mono-Si module |  |  | OE 640 days | 9.18 | 38.4 | 8.7 | 0.9477124 | 31 | 0.8072917 | 270 | 8.847 | 38.13 | 8.337 | 0.9423533 | 30.67 | 0.8043535 | 255.7 | 75.8 | 25.1 | back of panel |  | SPIRE | 4600SLP | 1/24/2020 | 10:08 | PSEL | FLI Proline |  |  |  |  | 7.094 | 40.191 | 25.6 | 1.78 | 35.874 | 93.6 |  |  |  |  | 2.36 | 1/27/2020 |  | 1/27/2020 |  | PSEL | ./EL/3884_35_1_01272020_80.tiff | ./EL/3884_35_1_01272020_20.tiff | ./IV/3884_35_1_01242020.csv | 0 | 0 | 2 | ./RefIV/3884_35_1_01242020.csv | 8.862 | 8.862 | 4/24/2018 | 8:02 | 0.9943452 | 0.9963605
15 | 3884 |  | 35 | 1 |  | 16222.6 |  | mono-Si module |  |  | OE 1024 days | 9.18 | 38.4 | 8.7 | 0.9477124 | 31 | 0.8072917 | 270 | 8.841 | 38.19 | 8.318 | 0.9408438 | 30.57 | 0.8004713 | 254.3 | 75.3 | 24.7 | back of panel |  | SPIRE | 4600SLP | 2021-11-02 | 13:54 | PSEL | FLI Proline |  |  |  |  | 7.1 | 40.1 | 25.6 | 1.8 | 35.9 | 153.6 |  |  |  |  | 2.36 | 2/22/2021 |  | 2/22/2021 |  | PSEL | ./EL/3884_35_1_02222021_80.tiff | ./EL/3884_35_1_02222021_20.tiff | ./IV/3884_35_1_02112021.csv | 0 | 1 | 2 | ./RefIV/3884_35_1_02112021.csv | 8.862 | 8.862 | 4/24/2018 | 8:02 | 0.9927524 | 0.9915516
16 | 10084 |  | 35 | 1 |  | 16222.6 |  | mono-Si module |  |  | OE 640 days | 9.18 | 38.4 | 8.7 | 0.9477124 | 31 | 0.8072917 | 270 | 8.859 | 37.9 | 8.382 | 0.9461565 | 30.58 | 0.8068602 | 256.3 | 76.3 | 25.3 | back of panel |  | SPIRE | 4600SLP | 1/24/2020 | 9:39 | PSEL | FLI Proline |  |  |  |  | 7.094 | 39.44 | 25.6 | 1.78 | 35.274 | 1536 |  |  |  |  | 2.36 | 1/27/2020 |  | 1/27/2020 |  | PSEL | ./EL/10084_35_1_01272020_80.tiff | ./EL/10084_35_1_01272020_20.tiff | ./IV/10084_35_1_01242020.csv | 0 | 0 | 2 | ./RefIV/10084_35_1_01242020.csv | 8.862 | 8.862 | 4/24/2018 | 7:37 | 0.9983582 | 0.9994655
17 | 10084 |  | 35 | 1 |  | 16222.6 |  | mono-Si module |  |  | OE 1024 days | 9.18 | 38.4 | 8.7 | 0.9477124 | 31 | 0.8072917 | 270 | 8.844 | 37.99 | 8.365 | 0.945839 | 30.61 | 0.8057384 | 256 | 76.2 | 25.1 | back of panel |  | SPIRE | 4600SLP | 2021-11-02 | 13:19 | PSEL | FLI Proline |  |  |  |  | 7.1 | 39.5 | 25.6 | 1.8 | 35.4 | 153.6 |  |  |  |  | 2.36 | 2/22/2021 |  | 2/22/2021 |  | PSEL | ./EL/10084_35_1_02222021_80.tiff | ./EL/10084_35_1_02222021_20.tiff | ./IV/10084_35_1_02112021.csv | 0 | 1 | 2 | ./RefIV/10084_35_1_02112021.csv | 8.862 | 8.862 | 4/24/2018 | 7:37 | 0.9980232 | 0.9980759
18 | 3904 |  | 35 | 1 |  | 16222.6 |  | mono-Si module |  |  | OE 640 days | 9.18 | 38.4 | 8.7 | 0.9477124 | 31 | 0.8072917 | 270 | 8.861 | 38.27 | 8.354 | 0.942783 | 30.67 | 0.801411 | 256.2 | 75.6 | 25.2 | back of panel |  | SPIRE | 4600SLP | 1/24/2020 | 9:52 | PSEL | FLI Proline |  |  |  |  | 7.094 | 40.416 | 25.6 | 1.775 | 36.062 | 153.6 |  |  |  |  | 2.36 | 1/27/2020 |  | 1/27/2020 |  | PSEL | ./EL/3904_35_1_01272020_80.tiff | ./EL/3904_35_1_01272020_20.tiff | ./IV/3904_35_1_01242020.csv | 0 | 0 | 1 | ./RefIV/3904_35_1_01242020.csv | 8.862 | 8.862 | 4/24/2018 | 10:52 | 0.9947986 | 0.9927156
19 | 3891 |  | 35 | 1 |  | 16222.6 |  | mono-Si module |  |  | OE 640 days | 9.18 | 38.4 | 8.7 | 0.9477124 | 31 | 0.8072917 | 270 | 8.839 | 38.21 | 8.347 | 0.9443376 | 30.71 | 0.8037163 | 256.4 | 75.9 | 25.1 | back of panel |  | SPIRE | 4600SLP | 1/24/2020 | 10:14 | PSEL | FLI Proline |  |  |  |  | 7.094 | 40.153 | 25.6 | 1.785 | 35.974 | 153.6 |  |  |  |  | 2.36 | 1/27/2020 |  | 1/27/2020 |  | PSEL | ./EL/3891_35_1_01272020_80.tiff | ./EL/3891_35_1_01272020_20.tiff | ./IV/3891_35_1_01242020.csv | 0 | 0 | 2 | ./RefIV/3891_35_1_01242020.csv | 8.862 | 8.862 | 4/24/2018 | 9:02 | 0.996439 | 0.9955712
20 | 3891 |  | 35 | 1 |  | 16222.6 |  | mono-Si module |  |  | OE 1024 days | 9.18 | 38.4 | 8.7 | 0.9477124 | 31 | 0.8072917 | 270 | 8.826 | 38.26 | 8.328 | 0.9435758 | 30.65 | 0.8010978 | 255.2 | 75.6 | 24.8 | back of panel |  | SPIRE | 4600SLP | 2021-11-02 | 13:52 | PSEL | FLI Proline |  |  |  |  | 7.1 | 37.5 | 25.6 | 1.8 | 36.1 | 153.6 |  |  |  |  | 2.36 | 2/22/2021 |  | 2/22/2021 |  | PSEL | ./EL/3891_35_1_02222021_80.tiff | ./EL/3891_35_1_02222021_20.tiff | ./IV/3891_35_1_02112021.csv | 0 | 1 | 2 | ./RefIV/3891_35_1_02112021.csv | 8.862 | 8.862 | 4/24/2018 | 9:02 | 0.9956352 | 0.9923275
21 | 3894 |  | 35 | 1 |  | 16222.6 |  | mono-Si module |  |  | OE 640 days | 9.18 | 38.4 | 8.7 | 0.9477124 | 31 | 0.8072917 | 270 | 8.843 | 38.27 | 8.344 | 0.9435712 | 30.88 | 0.8068984 | 257.7 | 76.1 | 25.1 | back of panel |  | SPIRE | 4600SLP | 1/24/2020 | 10:01 | PSEL | FLI Proline |  |  |  |  | 7.094 | 40.341 | 25.6 | 1.775 | 36.1 | 153.6 |  |  |  |  | 2.36 | 1/27/2020 |  | 1/27/2020 |  | PSEL | ./EL/3894_35_1_01272020_80.tiff | ./EL/3894_35_1_01272020_20.tiff | ./IV/3894_35_1_01242020.csv | 0 | 0 | 1 | ./RefIV/3894_35_1_01242020.csv | 8.862 | 8.862 | 4/24/2018 | 9:46 | 0.9956303 | 0.9995128
22 | 3902 |  | 35 | 1 |  | 16222.6 |  | mono-Si module |  |  | OE 640 days | 9.18 | 38.4 | 8.7 | 0.9477124 | 31 | 0.8072917 | 270 | 8.868 | 38.22 | 8.36 | 0.9427154 | 30.64 | 0.8016745 | 256.1 | 75.6 | 25.2 | back of panel |  | SPIRE | 4600SLP | 1/24/2020 | 9:57 | PSEL | FLI Proline |  |  |  |  | 7.094 | 40.228 | 25.6 | 1.78 | 35.912 | 153.6 |  |  |  |  | 2.36 | 1/27/2020 |  | 1/27/2020 |  | PSEL | ./EL/3902_35_1_01272020_80.tiff | ./EL/3902_35_1_01272020_20.tiff | ./IV/3902_35_1_01242020.csv | 0 | 0 | 1 | ./RefIV/3902_35_1_01242020.csv | 8.862 | 8.862 | 4/24/2018 | 10:38 | 0.9947273 | 0.993042
23 | 3898 |  | 35 | 1 |  | 16222.6 |  | mono-Si module |  |  | OE 1024 days | 9.18 | 38.4 | 8.7 | 0.9477124 | 31 | 0.8072917 | 270 | 8.855 | 38.17 | 8.322 | 0.939808 | 30.54 | 0.8001048 | 254.2 | 75.2 | 25.2 | back of panel |  | SPIRE | 4600SLP | 2021-11-02 | 13:36 | PSEL | FLI Proline |  |  |  |  | 7.1 | 40.1 | 25.6 | 1.8 | 35.9 | 153.6 |  |  |  |  | 2.36 | 2/22/2021 |  | 2/22/2021 |  | PSEL | ./EL/3898_35_1_02222021_80.tiff | ./EL/3898_35_1_02222021_20.tiff | ./IV/3898_35_1_02112021.csv | 0 | 0 | 1 | ./RefIV/3898_35_1_02112021.csv | 8.862 | 8.862 | 4/24/2018 | 10:15 | 0.9916595 | 0.9910976
24 | 3907 |  | 35 | 1 |  | 16222.6 |  | mono-Si module |  |  | OE 1024 days | 9.18 | 38.4 | 8.7 | 0.9477124 | 31 | 0.8072917 | 270 | 8.85 | 38.27 | 8.325 | 0.940678 | 30.63 | 0.8003658 | 255 | 75.3 | 25.2 | back of panel |  | SPIRE | 4600SLP | 2021-11-02 | 13:41 | PSEL | FLI Proline |  |  |  |  | 7.1 | 40.1 | 25.6 | 1.8 | 35.9 | 153.6 |  |  |  |  | 2.36 | 2/22/2021 |  | 2/22/2021 |  | PSEL | ./EL/3907_35_1_02222021_80.tiff | ./EL/3907_35_1_02222021_20.tiff | ./IV/3907_35_1_02112021.csv | 0 | 0 | 1 | ./RefIV/3907_35_1_02112021.csv | 8.862 | 8.862 | 4/24/2018 | 11:10 | 0.9925774 | 0.9914209
25 | 3885 |  | 35 | 1 |  | 16222.6 |  | mono-Si module |  |  | OE 1024 days | 9.18 | 38.4 | 8.7 | 0.9477124 | 31 | 0.8072917 | 270 | 8.819 | 38.22 | 8.326 | 0.944098 | 30.52 | 0.7985348 | 254.1 | 75.4 | 24.8 | back of panel |  | SPIRE | 4600SLP | 2021-11-02 | 13:55 | PSEL | FLI Proline |  |  |  |  | 7.1 | 40.2 | 25.6 | 1.8 | 36 | 153.6 |  |  |  |  | 2.36 | 2/22/2021 |  | 2/22/2021 |  | PSEL | ./EL/3885_35_1_02222021_80.tiff | ./EL/3885_35_1_02222021_20.tiff | ./IV/3885_35_1_02112021.csv | 0 | 0 | 1 | ./RefIV/3885_35_1_02112021.csv | 8.862 | 8.862 | 4/24/2018 | 8:08 | 0.9961861 | 0.9891528
26 | 3893 |  | 35 | 1 |  | 16222.6 |  | mono-Si module |  |  | OE 1024 days | 9.18 | 38.4 | 8.7 | 0.9477124 | 31 | 0.8072917 | 270 | 8.844 | 38.26 | 8.334 | 0.9423338 | 30.51 | 0.7974386 | 254.3 | 75.2 | 25.3 | back of panel |  | SPIRE | 4600SLP | 2021-11-02 | 13:44 | PSEL | FLI Proline |  |  |  |  | 7.1 | 40.2 | 25.6 | 1.8 | 35.9 | 153.6 |  |  |  |  | 2.36 | 2/22/2021 |  | 2/22/2021 |  | PSEL | ./EL/3893_35_1_02222021_80.tiff | ./EL/3893_35_1_02222021_20.tiff | ./IV/3893_35_1_02112021.csv | 0 | 0 | 1 | ./RefIV/3893_35_1_02112021.csv | 8.862 | 8.862 | 4/24/2018 | 9:37 | 0.9943246 | 0.9877949
27 | 4482 |  | 7 | 1 |  | 16255.6 |  | multi-Si module |  |  | OE 0 days | 8.84 | 38.09 | 8.26 | 0.9343891 | 31.48 | 0.8264636 | 260 | 9.103 | 37.89 | 8.639 | 0.9490278 | 30.63 | 0.8083927 | 264.6 | 76.7 | 25.3 | back of panel |  | SPIRE | 4600SLP | 1/20/2020 | 7:28 | PSEL | FLI Proline |  |  |  |  | 7.293 | 39.59 | 51.2 | 1.825 | 35.424 | 204.6 |  |  |  |  | 2.36 | 1/17/2020 |  | 1/17/2020 |  | PSEL | ./EL/4482_7_1_01172020_80.tiff | ./EL/4482_7_1_01172020_20.tiff | ./IV/4482_7_1_01202020.csv | 0 | 0 | 1 | ./RefIV/4482_7_1_01202020.csv | 8.862 | 8.862 | 1/20/2020 | 7:28 | 1.015667 | 0.9781346
28 | 4481 |  | 7 | 1 |  | 16255.6 |  | multi-Si module |  |  | OE 0 days | 8.84 | 38.09 | 8.26 | 0.9343891 | 31.48 | 0.8264636 | 260 | 9.087 | 37.95 | 8.638 | 0.9505888 | 30.71 | 0.8092227 | 265.3 | 76.9 | 24.9 | back of panel |  | SPIRE | 4600SLP | 1/20/2020 | 7:26 | PSEL | FLI Proline |  |  |  |  | 7.278 | 39.553 | 51.2 | 1.815 | 35.462 | 204.6 |  |  |  |  | 2.36 | 1/17/2020 |  | 1/17/2020 |  | PSEL | ./EL/4481_7_1_01172020_80.tiff | ./EL/4481_7_1_01172020_20.tiff | ./IV/4481_7_1_01202020.csv | 0 | 0 | 1 | ./RefIV/4481_7_1_01202020.csv | 8.862 | 8.862 | 1/20/2020 | 7:26 | 1.017337 | 0.9791389
29 | 4477 |  | 7 | 1 |  | 16255.6 |  | multi-Si module |  |  | OE 0 days | 8.84 | 38.09 | 8.26 | 0.9343891 | 31.48 | 0.8264636 | 260 | 9.101 | 37.97 | 8.652 | 0.9506648 | 30.7 | 0.8085331 | 265.6 | 76.9 | 24.9 | back of panel |  | SPIRE | 4600SLP | 1/20/2020 | 7:17 | PSEL | FLI Proline |  |  |  |  | 7.283 | 39.628 | 51.2 | 1.82 | 35.537 | 204.6 |  |  |  |  | 2.36 | 1/17/2020 |  | 1/17/2020 |  | PSEL | ./EL/4477_7_1_01172020_80.tiff | ./EL/4477_7_1_01172020_20.tiff | ./IV/4477_7_1_01202020.csv | 0 | 0 | 1 | ./RefIV/4477_7_1_01202020.csv | 8.862 | 8.862 | 1/20/2020 | 7:17 | 1.017418 | 0.9783044
30 | 4474 |  | 7 | 1 |  | 16255.6 |  | multi-Si module |  |  | OE 0 days | 8.84 | 38.09 | 8.26 | 0.9343891 | 31.48 | 0.8264636 | 260 | 9.059 | 37.83 | 8.605 | 0.9498841 | 30.56 | 0.8078245 | 262.9 | 76.7 | 25.2 | back of panel |  | SPIRE | 4600SLP | 1/20/2020 | 7:03 | PSEL | FLI Proline |  |  |  |  | 7.253 | 38.839 | 51.2 | 1.815 | 35.974 | 204.6 |  |  |  |  | 2.36 | 1/17/2020 |  | 1/17/2020 |  | PSEL | ./EL/4474_7_1_01172020_80.tiff | ./EL/4474_7_1_01172020_20.tiff | ./IV/4474_7_1_01202020.csv | 0 | 0 | 1 | ./RefIV/4474_7_1_01202020.csv | 8.862 | 8.862 | 1/20/2020 | 7:03 | 1.016583 | 0.9774471
31 | 4478 |  | 7 | 1 |  | 16255.6 |  | multi-Si module |  |  | OE 0 days | 8.84 | 38.09 | 8.26 | 0.9343891 | 31.48 | 0.8264636 | 260 | 9.082 | 37.91 | 8.642 | 0.9515525 | 30.65 | 0.8084938 | 264.9 | 76.9 | 24.9 | back of panel |  | SPIRE | 4600SLP | 1/20/2020 | 7:19 | PSEL | FLI Proline |  |  |  |  | 7.278 | 39.628 | 51.2 | 1.82 | 35.424 | 204.6 |  |  |  |  | 2.36 | 1/17/2020 |  | 1/17/2020 |  | PSEL | ./EL/4478_7_1_01172020_80.tiff | ./EL/4478_7_1_01172020_20.tiff | ./IV/4478_7_1_01202020.csv | 0 | 0 | 1 | ./RefIV/4478_7_1_01202020.csv | 8.862 | 8.862 | 1/20/2020 | 7:19 | 1.018369 | 0.978257
32 | 4476 |  | 7 | 1 |  | 16255.6 |  | multi-Si module |  |  | OE 0 days | 8.84 | 38.09 | 8.26 | 0.9343891 | 31.48 | 0.8264636 | 260 | 9.108 | 37.9 | 8.612 | 0.9455424 | 30.56 | 0.8063325 | 263.2 | 76.2 | 24.9 | back of panel |  | SPIRE | 4600SLP | 1/20/2020 | 7:12 | PSEL | FLI Proline |  |  |  |  | 7.298 | 39.44 | 51.2 | 1.82 | 35.424 | 204.6 |  |  |  |  | 2.36 | 1/17/2020 |  | 1/17/2020 |  | PSEL | ./EL/4476_7_1_01172020_80.tiff | ./EL/4476_7_1_01172020_20.tiff | ./IV/4476_7_1_01202020.csv | 0 | 0 | 1 | ./RefIV/4476_7_1_01202020.csv | 8.862 | 8.862 | 1/20/2020 | 7:12 | 1.011936 | 0.9756418
33 | 4479 |  | 7 | 1 |  | 16255.6 |  | multi-Si module |  |  | OE 0 days | 8.84 | 38.09 | 8.26 | 0.9343891 | 31.48 | 0.8264636 | 260 | 9.109 | 37.96 | 8.663 | 0.9510374 | 30.69 | 0.8084826 | 265.9 | 76.9 | 24.9 | back of panel |  | SPIRE | 4600SLP | 1/20/2020 | 7:21 | PSEL | FLI Proline |  |  |  |  | 7.298 | 39.628 | 51.2 | 1.82 | 35.537 | 204.6 |  |  |  |  | 2.36 | 1/17/2020 |  | 1/17/2020 |  | PSEL | ./EL/4479_7_1_01172020_80.tiff | ./EL/4479_7_1_01172020_20.tiff | ./IV/4479_7_1_01202020.csv | 0 | 0 | 1 | ./RefIV/4479_7_1_01202020.csv | 8.862 | 8.862 | 1/20/2020 | 7:21 | 1.017817 | 0.9782434
34 | 4480 |  | 7 | 1 |  | 16255.6 |  | multi-Si module |  |  | OE 0 days | 8.84 | 38.09 | 8.26 | 0.9343891 | 31.48 | 0.8264636 | 260 | 9.11 | 37.95 | 8.66 | 0.9506037 | 30.71 | 0.8092227 | 265.9 | 76.9 | 24.9 | back of panel |  | SPIRE | 4600SLP | 1/20/2020 | 7:23 | PSEL | FLI Proline |  |  |  |  | 7.298 | 39.59 | 51.2 | 1.835 | 35.462 | 204.6 |  |  |  |  | 2.36 | 1/17/2020 |  | 1/17/2020 |  | PSEL | ./EL/4480_7_1_01172020_80.tiff | ./EL/4480_7_1_01172020_20.tiff | ./IV/4480_7_1_01202020.csv | 0 | 0 | 1 | ./RefIV/4480_7_1_01202020.csv | 8.862 | 8.862 | 1/20/2020 | 7:23 | 1.017353 | 0.9791389
35 | 4475 |  | 7 | 1 |  | 16255.6 |  | multi-Si module |  |  | OE 0 days | 8.84 | 38.09 | 8.26 | 0.9343891 | 31.48 | 0.8264636 | 260 | 9.086 | 37.86 | 8.639 | 0.9508034 | 30.48 | 0.8050713 | 263.3 | 76.5 | 24.9 | back of panel |  | SPIRE | 4600SLP | 1/20/2020 | 7:09 | PSEL | FLI Proline |  |  |  |  | 7.273 | 39.59 | 51.2 | 1.82 | 35.341 | 204.6 |  |  |  |  | 2.36 | 1/17/2020 |  | 1/17/2020 |  | PSEL | ./EL/4475_7_1_01172020_80.tiff | ./EL/4475_7_1_01172020_20.tiff | ./IV/4475_7_1_01202020.csv | 0 | 0 | 1 | ./RefIV/4475_7_1_01202020.csv | 8.862 | 8.862 | 1/20/2020 | 7:09 | 1.017567 | 0.9741158
36 | 3602 |  | 24 | 4 |  | 16678.8 |  | mono-Si module |  |  | OE 0 days | 12.2 | 40.2 | 11.6 | 0.9508197 | 32.4 | 0.8059701 | 295 | 9.642 | 40.42 | 9.168 | 0.9508401 | 32.69 | 0.808758 | 299.8 | 76.9 | 24.1 | back of panel |  | SPIRE | 4600SLP | 2017-08-05 | 10:17 | PSEL | FLI Proline |  |  |  |  | 7.203 | 42.142 | 57.6 | [7 empty] | 2.36 | 5/17/2017 |  |  |  | PSEL | ./EL/3602_24_4_05172017_80.tiff |  | ./IV/3602_24_4_05082017.csv | 0 | 1 | 2 | ./RefIV/3602_24_4_05082017.csv | 9.0256 | 9.0256 | 2017-08-05 | 10:17 | 1.000021 | 1.003459
37 | 3602 |  | 24 | 4 |  | 16698.5 |  | mono-Si module |  |  | OE 1376 days | 12.2 | 40.2 | 11.6 | 0.9508197 | 32.4 | 0.8059701 | 295 | 9.463 | 40.19 | 8.967 | 0.9475853 | 32.53 | 0.8094053 | 291.7 | 76.7 | 25 | back of panel |  | SPIRE | 4600SLP | 2021-12-02 | 13:22 | PSEL | FLI Proline |  |  |  |  | 7.7 | 42.4 | 6.4 | 1.9 | 38.2 | 25.6 |  |  |  |  | 2.36 | 2/24/2021 |  | 2/24/2021 |  | PSEL | ./EL/3602_24_4_02242021_80.tiff | ./EL/3602_24_4_02242021_20.tiff | ./IV/3602_24_4_02122021.csv | 0 | 0 | 2 | ./RefIV/3602_24_4_02122021.csv | 8.862 | 9.0256 | 2017-08-05 | 10:17 | 0.9965984 | 1.004262
38 | 3611 |  | 24 | 4 |  | 16678.8 |  | mono-Si module |  |  | OE 0 days | 12.2 | 40.2 | 11.6 | 0.9508197 | 32.4 | 0.8059701 | 295 | 9.648 | 40.56 | 9.179 | 0.9513889 | 32.79 | 0.808432 | 301 | 76.9 | 24.5 | back of panel |  | SPIRE | 4600SLP | 2017-08-05 | 12:55 | PSEL | FLI Proline |  |  |  |  | 7.723 | 42.442 | 38.4 | [7 empty] | 2.36 | 5/17/2017 |  |  |  | PSEL | ./EL/3611_24_4_05172017_80.tiff |  | ./IV/3611_24_4_05082017.csv | 0 | 1 | 2 | ./RefIV/3611_24_4_05082017.csv | 9.0256 | 9.0256 | 2017-08-05 | 12:55 | 1.000599 | 1.003054
39 | 3611 |  | 24 | 4 |  | 16698.5 |  | mono-Si module |  |  | OE 1376 days | 12.2 | 40.2 | 11.6 | 0.9508197 | 32.4 | 0.8059701 | 295 | 9.44 | 40.26 | 8.978 | 0.9510593 | 32.48 | 0.8067561 | 291.6 | 76.7 | 25.3 | back of panel |  | SPIRE | 4600SLP | 2021-12-02 | 12:44 | PSEL | FLI Proline |  |  |  |  | 7.7 | 42.4 | 6.4 | 1.9 | 38.3 | 25.6 |  |  |  |  | 2.36 | 2/24/2021 |  | 2/24/2021 |  | PSEL | ./EL/3611_24_4_02242021_80.tiff | ./EL/3611_24_4_02242021_20.tiff | ./IV/3611_24_4_02122021.csv | 0 | 0 | 2 | ./RefIV/3611_24_4_02122021.csv | 8.862 | 9.0256 | 2017-08-05 | 12:55 | 1.000252 | 1.000975
40 | 3610 |  | 24 | 4 |  | 16698.5 |  | mono-Si module |  |  | OE 1376 days | 12.2 | 40.2 | 11.6 | 0.9508197 | 32.4 | 0.8059701 | 295 | 9.47 | 39.98 | 8.966 | 0.9467793 | 32.18 | 0.8049025 | 288.5 | 76.2 | 24.8 | back of panel |  | SPIRE | 4600SLP | 2021-12-02 | 12:53 | PSEL | FLI Proline |  |  |  |  | 7.7 | 42.2 | 6.4 | 1.7 | 38.1 | 25.6 |  |  |  |  | 2.36 | 2/24/2021 |  | 2/24/2021 |  | PSEL | ./EL/3610_24_4_02242021_80.tiff | ./EL/3610_24_4_02242021_20.tiff | ./IV/3610_24_4_02122021.csv | 0 | 0 | 1 | ./RefIV/3610_24_4_02122021.csv | 8.862 | 9.0256 | 2017-08-05 | 12:39 | 0.9957506 | 0.9986753
41 | 3608 |  | 24 | 4 |  | 16698.5 |  | mono-Si module |  |  | OE 1376 days | 12.2 | 40.2 | 11.6 | 0.9508197 | 32.4 | 0.8059701 | 295 | 9.419 | 40.17 | 8.979 | 0.9532859 | 32.45 | 0.8078168 | 291.4 | 77 | 24.9 | back of panel |  | SPIRE | 4600SLP | 2021-12-02 | 12:57 | PSEL | FLI Proline |  |  |  |  | 7.7 | 42.2 | 6.4 | 1.9 | 38.2 | 25.6 |  |  |  |  | 2.36 | 2/24/2021 |  | 2/24/2021 |  | PSEL | ./EL/3608_24_4_02242021_80.tiff | ./EL/3608_24_4_02242021_20.tiff | ./IV/3608_24_4_02122021.csv | 0 | 0 | 1 | ./RefIV/3608_24_4_02122021.csv | 8.862 | 9.0256 | 2017-08-05 | 12:04 | 1.002594 | 1.002291
42 | 3237 |  | 24 | 4 |  | 16698.5 |  | mono-Si module |  |  | OE 1022 days | 12.2 | 40.2 | 11.6 | 0.9508197 | 32.4 | 0.8059701 | 295 | 9.488 | 40.3 | 9.011 | 0.949726 | 32.5 | 0.8064516 | 292.8 | 76.6 | 25.3 | back of panel |  | SPIRE | 4600SLP | 2021-12-02 | 10:57 | PSEL | FLI Proline |  |  |  |  | 7.598 | 42.142 | 6.4 | 1.905 | 37.939 | 25.6 |  |  |  |  | 2.36 | 2/24/2021 |  | 2/24/2021 |  | PSEL | ./EL/3237_24_4_02242021_80.tiff | ./EL/3237_24_4_02242021_20.tiff | ./IV/3237_24_4_02122021.csv | 0 | 0 | 1 | ./RefIV/3237_24_4_02122021.csv | 8.862 | 8.862 | 4/27/2018 | 11:51 | 0.9988497 | 1.000597
43 | 3236 |  | 24 | 4 |  | 16698.5 |  | mono-Si module |  |  | OE 1022 days | 12.2 | 40.2 | 11.6 | 0.9508197 | 32.4 | 0.8059701 | 295 | 9.498 | 40.29 | 9.014 | 0.9490419 | 32.46 | 0.805659 | 292.6 | 76.5 | 25.2 | back of panel |  | SPIRE | 4600SLP | 2021-12-02 | 10:46 | PSEL | FLI Proline |  |  |  |  | 7.598 | 41.992 | 6.4 | 1.905 | 37.836 | 25.6 |  |  |  |  | 2.36 | 2/24/2021 |  | 2/24/2021 |  | PSEL | ./EL/3236_24_4_02242021_80.tiff | ./EL/3236_24_4_02242021_20.tiff | ./IV/3236_24_4_02122021.csv | 0 | 0 | 2 | ./RefIV/3236_24_4_02122021.csv | 8.862 | 8.862 | 4/27/2018 | 11:40 | 0.9981303 | 0.9996139
44 | 3236 |  | 24 | 4 |  | 16698.5 |  | mono-Si module |  |  | OE 1022 days | 12.2 | 40.2 | 11.6 | 0.9508197 | 32.4 | 0.8059701 | 295 | 9.498 | 40.29 | 9.014 | 0.9490419 | 32.46 | 0.805659 | 292.6 | 76.5 | 25.2 | back of panel |  | SPIRE | 4600SLP | 2021-12-02 | 10:46 | PSEL | FLI Proline | [7 empty] | 1.905 | 37.836 | 25.6 |  |  |  |  | 2.36 | 2/25/2021 |  | 2/25/2021 |  | PSEL |  | ./EL/3236_24_4_02252021_20.tiff | ./IV/3236_24_4_02122021.csv | 0 | 1 | 2 | ./RefIV/3236_24_4_02122021.csv | 8.862 | 8.862 | 4/27/2018 | 11:40 | 0.9981303 | 0.9996139
45 | 3609 |  | 24 | 4 |  | 16698.5 |  | mono-Si module |  |  | OE 1376 days | 12.2 | 40.2 | 11.6 | 0.9508197 | 32.4 | 0.8059701 | 295 | 9.431 | 40.28 | 8.99 | 0.9532393 | 32.56 | 0.8083416 | 292.7 | 77.1 | 25.2 | back of panel |  | SPIRE | 4600SLP | 2021-12-02 | 12:40 | PSEL | FLI Proline |  |  |  |  | 7.7 | 42.5 | 6.4 | 1.9 | 38.3 | 25.6 |  |  |  |  | 2.36 | 2/24/2021 |  | 2/24/2021 |  | PSEL | ./EL/3609_24_4_02242021_80.tiff | ./EL/3609_24_4_02242021_20.tiff | ./IV/3609_24_4_02122021.csv | 0 | 0 | 1 | ./RefIV/3609_24_4_02122021.csv | 8.862 | 9.0256 | 2017-08-05 | 12:22 | 1.002545 | 1.002942
46 | 3603 |  | 24 | 4 |  | 16698.5 |  | mono-Si module |  |  | OE 1376 days | 12.2 | 40.2 | 11.6 | 0.9508197 | 32.4 | 0.8059701 | 295 | 9.468 | 40.09 | 9.004 | 0.9509928 | 32.36 | 0.8071838 | 291.4 | 76.8 | 25.3 | back of panel |  | SPIRE | 4600SLP | 2021-12-02 | 12:23 | PSEL | FLI Proline |  |  |  |  | 7.7 | 42.2 | 6.4 | 1.9 | 38.1 | 25.6 |  |  |  |  | 2.36 | 2/24/2021 |  | 2/24/2021 |  | PSEL | ./EL/3603_24_4_02242021_80.tiff | ./EL/3603_24_4_02242021_20.tiff | ./IV/3603_24_4_02122021.csv | 0 | 0 | 1 | ./RefIV/3603_24_4_02122021.csv | 8.862 | 9.0256 | 2017-08-05 | 10:54 | 1.000182 | 1.001506
47 | 3600 |  | 24 | 4 |  | 16698.5 |  | mono-Si module |  |  | OE 1022 days | 12.2 | 40.2 | 11.6 | 0.9508197 | 32.4 | 0.8059701 | 295 | 9.398 | 39.97 | 8.941 | 0.9513726 | 32.23 | 0.8063548 | 288.2 | 76.7 | 24.9 | back of panel |  | SPIRE | 4600SLP | 2021-12-02 | 13:40 | PSEL | FLI Proline |  |  |  |  | 7.7 | 42.2 | 6.4 | 1.9 | 38 | 25.6 |  |  |  |  | 2.36 | 2/24/2021 |  | 2/24/2021 |  | PSEL | ./EL/3600_24_4_02242021_80.tiff | ./EL/3600_24_4_02242021_20.tiff | ./IV/3600_24_4_02122021.csv | 0 | 0 | 1 | ./RefIV/3600_24_4_02122021.csv | 8.862 | 8.862 | 4/27/2018 | 10:36 | 1.000582 | 1.000477
48 | 3607 |  | 24 | 4 |  | 16698.5 |  | mono-Si module |  |  | OE 1376 days | 12.2 | 40.2 | 11.6 | 0.9508197 | 32.4 | 0.8059701 | 295 | 9.421 | 40.28 | 9.01 | 0.9563741 | 32.54 | 0.8078451 | 293.2 | 77.3 | 24.8 | back of panel |  | SPIRE | 4600SLP | 2021-12-02 | 12:33 | PSEL | FLI Proline |  |  |  |  | 7.7 | 42.4 | 6.4 | 1.9 | 38.4 | 25.6 |  |  |  |  | 2.36 | 2/24/2021 |  | 2/24/2021 |  | PSEL | ./EL/3607_24_4_02242021_80.tiff | ./EL/3607_24_4_02242021_20.tiff | ./IV/3607_24_4_02122021.csv | 0 | 0 | 1 | ./RefIV/3607_24_4_02122021.csv | 8.862 | 9.0256 | 2017-08-05 | 11:50 | 1.005842 | 1.002326
49 | 3604 |  | 24 | 4 |  | 16698.5 |  | mono-Si module |  |  | OE 1376 days | 12.2 | 40.2 | 11.6 | 0.9508197 | 32.4 | 0.8059701 | 295 | 9.455 | 40.2 | 8.998 | 0.9516658 | 32.37 | 0.8052239 | 291.3 | 76.6 | 25 | back of panel |  | SPIRE | 4600SLP | 2021-12-02 | 12:49 | PSEL | FLI Proline |  |  |  |  | 7.7 | 42.4 | 6.4 | 1.9 | 32.8 | 25.6 |  |  |  |  | 2.36 | 2/24/2021 |  | 2/24/2021 |  | PSEL | ./EL/3604_24_4_02242021_80.tiff | ./EL/3604_24_4_02242021_20.tiff | ./IV/3604_24_4_02122021.csv | 0 | 0 | 1 | ./RefIV/3604_24_4_02122021.csv | 8.862 | 9.0256 | 2017-08-05 | 11:04 | 1.00089 | 0.9990741
50 | 3932 |  | 24 | 2 |  | 16698.5 |  | mono-Si module |  |  | OE 1007 days | 11.4 | 39.2 | 10.8 | 0.9473684 | 31.7 | 0.8086735 | 270 | 9.069 | 38.61 | 8.604 | 0.9487264 | 31.21 | 0.8083398 | 268.5 | 76.7 | 25.3 | back of panel |  | SPIRE | 4600SLP | 2021-03-02 | 12:26 | PSEL | FLI Proline |  |  |  |  | 7.3 | 40.3 | 19.2 | 1.8 | 36.4 | 76.8 |  |  |  |  | 2.36 | 2/26/2021 |  | 2/26/2021 |  | PSEL | ./EL/3932_24_2_02262021_80.tiff | ./EL/3932_24_2_02262021_20.tiff | ./IV/3932_24_2_02032021.csv | 0 | 0 | 1 | ./RefIV/3932_24_2_02032021.csv | 8.862 | 8.862 | 2018-03-05 | 12:28 | 1.001433 | 0.9995874
51 | 3933 |  | 24 | 2 |  | 16698.5 |  | mono-Si module |  |  | OE 1007 days | 11.4 | 39.2 | 10.8 | 0.9473684 | 31.7 | 0.8086735 | 270 | 9.094 | 38.81 | 8.643 | 0.9504069 | 31.47 | 0.8108735 | 271.9 | 77.1 | 24.8 | back of panel |  | SPIRE | 4600SLP | 2021-03-02 | 10:30 | PSEL | FLI Proline |  |  |  |  | 7.273 | 40.266 | 19.2 | 1.82 | 36.212 | 76.8 |  |  |  |  | 2.36 | 2/24/2021 |  | 2/24/2021 |  | PSEL | ./EL/3933_24_2_02242021_80.tiff | ./EL/3933_24_2_02242021_20.tiff | ./IV/3933_24_2_02032021.csv | 0 | 0 | 1 | ./RefIV/3933_24_2_02032021.csv | 8.862 | 8.862 | 2018-03-05 | 12:44 | 1.003207 | 1.002721
52 | 3502 |  | 24 | 2 |  | 16698.5 |  | mono-Si module |  |  | OE 1652 days | 11.4 | 39.2 | 10.8 | 0.9473684 | 31.7 | 0.8086735 | 270 | 9.057 | 38.85 | 8.605 | 0.9500939 | 31.5 | 0.8108108 | 271.1 | 77 | 25.1 | back of panel |  | SPIRE | 4600SLP | 2021-03-02 | 14:18 | PSEL | FLI Proline |  |  |  |  | 7.3 | 40.5 | 19.2 | 1.8 | 36.6 | 76.8 |  |  |  |  | 2.36 | 2/26/2021 |  | 2/26/2021 |  | PSEL | ./EL/3502_24_2_02262021_80.tiff | ./EL/3502_24_2_02262021_20.tiff | ./IV/3502_24_2_02032021.csv | 0 | 0 | 1 | ./RefIV/3502_24_2_02032021.csv | 8.862 |  | 7/27/2016 | 12:01 | 1.002877 | 1.002643
53 | 3928 |  | 24 | 2 |  | 16698.5 |  | mono-Si module |  |  | OE 1007 days | 11.4 | 39.2 | 10.8 | 0.9473684 | 31.7 | 0.8086735 | 270 | 9.057 | 38.75 | 8.572 | 0.9464503 | 31.4 | 0.8103226 | 269.2 | 76.7 | 25.1 | back of panel |  | SPIRE | 4600SLP | 2021-03-02 | 14:56 | PSEL | FLI Proline |  |  |  |  | 7.3 | 40.5 | 19.2 | 1.8 | 36.5 | 76.8 |  |  |  |  | 2.36 | 2/24/2021 |  | 2/24/2021 |  | PSEL | ./EL/3928_24_2_02242021_80.tiff | ./EL/3928_24_2_02242021_20.tiff | ./IV/3928_24_2_02032021.csv | 0 | 0 | 1 | ./RefIV/3928_24_2_02032021.csv | 8.862 | 8.862 | 2018-03-05 | 11:28 | 0.9990308 | 1.002039
54 | 3179 |  | 24 | 2 |  | 16698.5 |  | mono-Si module |  |  | OE 1885 days | 11.4 | 39.2 | 10.8 | 0.9473684 | 31.7 | 0.8086735 | 270 | 9.074 | 38.79 | 8.621 | 0.9500771 | 31.52 | 0.8125806 | 271.7 | 77.2 | 24.9 | back of panel |  | SPIRE | 4600SLP | 2021-03-02 | 12:54 | PSEL | FLI Proline |  |  |  |  | 7.3 | 40.4 | 19.2 | 1.8 | 36.6 | 76.8 |  |  |  |  | 2.36 | 2/26/2021 |  | 2/26/2021 |  | PSEL | ./EL/3179_24_2_02262021_80.tiff | ./EL/3179_24_2_02262021_20.tiff | ./IV/3179_24_2_02032021.csv | 0 | 0 | 1 | ./RefIV/3179_24_2_02032021.csv | 8.862 |  | 2015-07-12 | 14:44 | 1.002859 | 1.004831
55 | 3277 |  | 24 | 2 |  | 16698.5 |  | mono-Si module |  |  | OE 1007 days | 11.4 | 39.2 | 10.8 | 0.9473684 | 31.7 | 0.8086735 | 270 | 9.052 | 38.91 | 8.627 | 0.953049 | 31.58 | 0.8116166 | 272.5 | 77.4 | 24.6 | back of panel |  | SPIRE | 4600SLP | 2021-03-02 | 10:36 | PSEL | FLI Proline |  |  |  |  | 7.3 | 40.8 | 19.2 | 1.8 | 36.8 | 76.8 |  |  |  |  | 2.36 | 2/24/2021 |  | 2/24/2021 |  | PSEL | ./EL/3277_24_2_02242021_80.tiff | ./EL/3277_24_2_02242021_20.tiff | ./IV/3277_24_2_02032021.csv | 0 | 0 | 1 | ./RefIV/3277_24_2_02032021.csv | 8.862 | 8.862 | 2018-03-05 | 9:28 | 1.005996 | 1.003639
56 | 3923 |  | 24 | 2 |  | 16698.5 |  | mono-Si module |  |  | OE 1007 days | 11.4 | 39.2 | 10.8 | 0.9473684 | 31.7 | 0.8086735 | 270 | 9.109 | 38.75 | 8.635 | 0.9479636 | 31.27 | 0.8069677 | 270 | 76.5 | 25.2 | back of panel |  | SPIRE | 4600SLP | 2021-03-02 | 14:42 | PSEL | FLI Proline |  |  |  |  | 7.3 | 41.5 | 19.2 | 1.8 | 37.1 | 76.8 |  |  |  |  | 2.36 | 2/26/2021 |  | 2/26/2021 |  | PSEL | ./EL/3923_24_2_02262021_80.tiff | ./EL/3923_24_2_02262021_20.tiff | ./IV/3923_24_2_02032021.csv | 0 | 0 | 1 | ./RefIV/3923_24_2_02032021.csv | 8.862 | 8.862 | 2018-03-05 | 9:57 | 1.000628 | 0.9978907
57 | 3929 |  | 24 | 2 |  | 16698.5 |  | mono-Si module |  |  | OE 1007 days | 11.4 | 39.2 | 10.8 | 0.9473684 | 31.7 | 0.8086735 | 270 | 9.055 | 38.74 | 8.588 | 0.9484263 | 31.34 | 0.808983 | 269.2 | 76.7 | 25 | back of panel |  | SPIRE | 4600SLP | 2021-03-02 | 10:47 | PSEL | FLI Proline |  |  |  |  | 7.3 | 40.4 | 19.2 | 1.8 | 36.4 | 76.8 |  |  |  |  | 2.36 | 2/26/2021 |  | 2/26/2021 |  | PSEL | ./EL/3929_24_2_02262021_80.tiff | ./EL/3929_24_2_02262021_20.tiff | ./IV/3929_24_2_02032021.csv | 0 | 0 | 1 | ./RefIV/3929_24_2_02032021.csv | 8.862 | 8.862 | 2018-03-05 | 11:38 | 1.001117 | 1.000383
58 | 3504 |  | 24 | 2 |  | 16698.5 |  | mono-Si module |  |  | OE 1652 days | 11.4 | 39.2 | 10.8 | 0.9473684 | 31.7 | 0.8086735 | 270 | 9.149 | 38.92 | 8.681 | 0.9488469 | 31.58 | 0.811408 | 274.1 | 77 | 24.7 | back of panel |  | SPIRE | 4600SLP | 2021-03-02 | 12:49 | PSEL | FLI Proline |  |  |  |  | 7.3 | 41 | 19.2 | 1.8 | 36.7 | 76.8 |  |  |  |  | 2.36 | 2/26/2021 |  | 2/26/2021 |  | PSEL | ./EL/3504_24_2_02262021_80.tiff | ./EL/3504_24_2_02262021_20.tiff | ./IV/3504_24_2_02032021.csv | 0 | 0 | 1 | ./RefIV/3504_24_2_02032021.csv | 8.862 |  | 7/27/2016 | 11:30 | 1.001561 | 1.003382
59 | 3501 |  | 24 | 2 |  | 16698.5 |  | mono-Si module |  |  | OE 1652 days | 11.4 | 39.2 | 10.8 | 0.9473684 | 31.7 | 0.8086735 | 270 | 9.045 | 38.76 | 8.563 | 0.9467109 | 31.44 | 0.8111455 | 269.2 | 76.8 | 24.7 | back of panel |  | SPIRE | 4600SLP | 2021-03-02 | 12:34 | PSEL | FLI Proline |  |  |  |  | 7.3 | 40.4 | 19.2 | 1.8 | 36.5 | 76.8 |  |  |  |  | 2.36 | 2/26/2021 |  | 2/26/2021 |  | PSEL | ./EL/3501_24_2_02262021_80.tiff | ./EL/3501_24_2_02262021_20.tiff | ./IV/3501_24_2_02032021.csv | 0 | 0 | 2 | ./RefIV/3501_24_2_02032021.csv | 8.862 |  | 7/27/2016 | 12:20 | 0.9993059 | 1.003057
60 | 3500 |  | 24 | 2 |  | 16698.5 |  | mono-Si module |  |  | OE 1652 days | 11.4 | 39.2 | 10.8 | 0.9473684 | 31.7 | 0.8086735 | 270 | 9.131 | 38.87 | 8.66 | 0.9484175 | 31.55 | 0.81168 | 273.2 | 77 | 25 | back of panel |  | SPIRE | 4600SLP | 2021-03-02 | 14:25 | PSEL | FLI Proline |  |  |  |  | 7.3 | 40.6 | 19.2 | 1.8 | 36.6 | 76.8 |  |  |  |  | 2.36 | 2/26/2021 |  | 2/26/2021 |  | PSEL | ./EL/3500_24_2_02262021_80.tiff | ./EL/3500_24_2_02262021_20.tiff | ./IV/3500_24_2_02032021.csv | 0 | 0 | 1 | ./RefIV/3500_24_2_02032021.csv | 8.862 |  | 7/27/2016 | 12:49 | 1.001107 | 1.003718
61 | 3926 |  | 24 | 2 |  | 16698.5 |  | mono-Si module |  |  | OE 1007 days | 11.4 | 39.2 | 10.8 | 0.9473684 | 31.7 | 0.8086735 | 270 | 9.089 | 38.83 | 8.626 | 0.9490593 | 31.46 | 0.8101983 | 271.3 | 76.9 | 25.2 | back of panel |  | SPIRE | 4600SLP | 2021-03-02 | 14:31 | PSEL | FLI Proline |  |  |  |  | 7.3 | 40.5 | 19.2 | 1.8 | 36.6 | 76.8 |  |  |  |  | 2.36 | 2/26/2021 |  | 2/26/2021 |  | PSEL | ./EL/3926_24_2_02262021_80.tiff | ./EL/3926_24_2_02262021_20.tiff | ./IV/3926_24_2_02032021.csv | 0 | 0 | 1 | ./RefIV/3926_24_2_02032021.csv | 8.862 | 8.862 | 2018-03-05 | 10:57 | 1.001785 | 1.001886
62 | 3503 |  | 24 | 2 |  | 16698.5 |  | mono-Si module |  |  | OE 1652 days | 11.4 | 39.2 | 10.8 | 0.9473684 | 31.7 | 0.8086735 | 270 | 9.052 | 38.59 | 8.593 | 0.949293 | 31.17 | 0.8077222 | 267.8 | 76.7 | 25.3 | back of panel |  | SPIRE | 4600SLP | 2021-03-02 | 15:03 | PSEL | FLI Proline |  |  |  |  | 7.3 | 40.4 | 19.2 | 1.8 | 36.4 | 76.8 |  |  |  |  | 2.36 | 2/24/2021 |  | 2/24/2021 |  | PSEL | ./EL/3503_24_2_02242021_80.tiff | ./EL/3503_24_2_02242021_20.tiff | ./IV/3503_24_2_02032021.csv | 0 | 0 | 1 | ./RefIV/3503_24_2_02032021.csv | 8.862 |  | 7/27/2016 | 11:48 | 1.002031 | 0.9988237
63 | 3930 |  | 24 | 2 |  | 16698.5 |  | mono-Si module |  |  | OE 1007 days | 11.4 | 39.2 | 10.8 | 0.9473684 | 31.7 | 0.8086735 | 270 | 9.039 | 38.58 | 8.577 | 0.9488882 | 31.18 | 0.8081908 | 267.4 | 76.7 | 24.9 | back of panel |  | SPIRE | 4600SLP | 2021-03-02 | 12:42 | PSEL | FLI Proline |  |  |  |  | 7.3 | 40.3 | 19.2 | 1.8 | 36.4 | 76.8 |  |  |  |  | 2.36 | 2/26/2021 |  | 2/26/2021 |  | PSEL | ./EL/3930_24_2_02262021_80.tiff | ./EL/3930_24_2_02262021_20.tiff | ./IV/3930_24_2_02032021.csv | 0 | 0 | 1 | ./RefIV/3930_24_2_02032021.csv | 8.862 | 8.862 | 2018-03-05 | 12:09 | 1.001604 | 0.9994031
64 | 3931 |  | 24 | 2 |  | 16698.5 |  | mono-Si module |  |  | OE 1007 days | 11.4 | 39.2 | 10.8 | 0.9473684 | 31.7 | 0.8086735 | 270 | 9.113 | 38.93 | 8.63 | 0.9469988 | 31.6 | 0.8117133 | 272.7 | 76.9 | 24.9 | back of panel |  | SPIRE | 4600SLP | 2021-03-02 | 15:16 | PSEL | FLI Proline |  |  |  |  | 7.3 | 40.8 | 19.2 | 1.8 | 37 | 76.8 |  |  |  |  | 2.36 | 2/24/2021 |  | 2/24/2021 |  | PSEL | ./EL/3931_24_2_02242021_80.tiff | ./EL/3931_24_2_02242021_20.tiff | ./IV/3931_24_2_02032021.csv | 0 | 0 | 1 | ./RefIV/3931_24_2_02032021.csv | 8.862 | 8.862 | 2018-03-05 | 12:19 | 0.9996098 | 1.003759
65 | 3927 |  | 24 | 2 |  | 16698.5 |  | mono-Si module |  |  | OE 1007 days | 11.4 | 39.2 | 10.8 | 0.9473684 | 31.7 | 0.8086735 | 270 | 9.07 | 38.83 | 8.61 | 0.9492834 | 31.53 | 0.812001 | 271.5 | 77.1 | 25.2 | back of panel |  | SPIRE | 4600SLP | 2021-03-02 | 15:09 | PSEL | FLI Proline |  |  |  |  | 7.3 | 40.6 | 19.2 | 1.8 | 36.7 | 76.8 |  |  |  |  | 2.36 | 2/24/2021 |  | 2/24/2021 |  | PSEL | ./EL/3927_24_2_02242021_80.tiff | ./EL/3927_24_2_02242021_20.tiff | ./IV/3927_24_2_02032021.csv | 0 | 0 | 1 | ./RefIV/3927_24_2_02032021.csv | 8.862 | 8.862 | 2018-03-05 | 11:18 | 1.002021 | 1.004115
66 | 3924 |  | 24 | 2 |  | 16698.5 |  | mono-Si module |  |  | OE 1007 days | 11.4 | 39.2 | 10.8 | 0.9473684 | 31.7 | 0.8086735 | 270 | 9.142 | 38.83 | 8.685 | 0.9500109 | 31.49 | 0.8109709 | 273.5 | 77.1 | 25.2 | back of panel |  | SPIRE | 4600SLP | 2021-03-02 | 15:21 | PSEL | FLI Proline |  |  |  |  | 7.3 | 40.8 | 19.2 | 1.8 | 36.9 | 76.8 |  |  |  |  | 2.36 | 2/24/2021 |  | 2/24/2021 |  | PSEL | ./EL/3924_24_2_02242021_80.tiff | ./EL/3924_24_2_02242021_20.tiff | ./IV/3924_24_2_02032021.csv | 0 | 0 | 1 | ./RefIV/3924_24_2_02032021.csv | 8.862 | 8.862 | 2018-03-05 | 10:19 | 1.002789 | 1.002841
67 | 3925 |  | 24 | 2 |  | 16698.5 |  | mono-Si module |  |  | OE 1007 days | 11.4 | 39.2 | 10.8 | 0.9473684 | 31.7 | 0.8086735 | 270 | 9.07 | 38.72 | 8.61 | 0.9492834 | 31.31 | 0.808626 | 269.5 | 76.8 | 25.4 | back of panel |  | SPIRE | 4600SLP | 2021-03-02 | 15:26 | PSEL | FLI Proline |  |  |  |  | 7.3 | 40.6 | 19.2 | 1.8 | 36.7 | 76.8 |  |  |  |  | 2.36 | 2/24/2021 |  | 2/24/2021 |  | PSEL | ./EL/3925_24_2_02242021_80.tiff | ./EL/3925_24_2_02242021_20.tiff | ./IV/3925_24_2_02032021.csv | 0 | 0 | 1 | ./RefIV/3925_24_2_02032021.csv | 8.862 | 8.862 | 2018-03-05 | 10:46 | 1.002021 | 0.9999413
68 | 4765 |  | 24 | 3 |  | 16693.6 |  | mono-Si module |  |  | OE 0 days | 12 | 40.2 | 11.4 | 0.95 | 32.4 | 0.8059701 | 290 | 9.44 | 39.95 | 8.977 | 0.9509534 | 31.94 | 0.7994994 | 286.8 | 76 | 25.3 | back of panel |  | SPIRE | 4600SLP | 2/26/2021 | 11:43 | PSEL | FLI Proline |  |  |  |  | 7.6 | 41.7 | 6.4 | 1.9 | 37.6 | 38.4 |  |  |  |  | 2.36 | 2021-01-03 |  | 2021-01-03 |  | PSEL | ./EL/4765_24_3_03012021_80.tiff | ./EL/4765_24_3_03012021_20.tiff | ./IV/4765_24_3_02262021.csv | 0 | 0 | 1 | ./RefIV/4765_24_3_02262021.csv | 8.862 | 8.862 | 2/26/2021 | 11:43 | 1.001004 | 0.9919714
69 | 4760 |  | 24 | 3 |  | 16693.6 |  | mono-Si module |  |  | OE 0 days | 12 | 40.2 | 11.4 | 0.95 | 32.4 | 0.8059701 | 290 | 9.479 | 40.03 | 8.997 | 0.9491508 | 31.97 | 0.798651 | 287.6 | 75.8 | 24.8 | back of panel |  | SPIRE | 4600SLP | 2/26/2021 | 10:28 | PSEL | FLI Proline |  |  |  |  | 7.6 | 41.9 | 6.4 | 1.9 | 37.7 | 38.4 |  |  |  |  | 2.36 | 2021-01-03 |  | 2021-01-03 |  | PSEL | ./EL/4760_24_3_03012021_80.tiff | ./EL/4760_24_3_03012021_20.tiff | ./IV/4760_24_3_02262021.csv | 0 | 0 | 1 | ./RefIV/4760_24_3_02262021.csv | 8.862 | 8.862 | 2/26/2021 | 10:28 | 0.9991061 | 0.9909188
70 | 4764 |  | 24 | 3 |  | 16693.6 |  | mono-Si module |  |  | OE 0 days | 12 | 40.2 | 11.4 | 0.95 | 32.4 | 0.8059701 | 290 | 9.509 | 39.87 | 8.98 | 0.9443685 | 31.92 | 0.800602 | 286.6 | 75.6 | 25.1 | back of panel |  | SPIRE | 4600SLP | 2/26/2021 | 11:39 | PSEL | FLI Proline |  |  |  |  | 7.6 | 41.9 | 6.4 | 1.9 | 37.6 | 38.4 |  |  |  |  | 2.36 | 2021-01-03 |  | 2021-01-03 |  | PSEL | ./EL/4764_24_3_03012021_80.tiff | ./EL/4764_24_3_03012021_20.tiff | ./IV/4764_24_3_02262021.csv | 0 | 0 | 1 | ./RefIV/4764_24_3_02262021.csv | 8.862 | 8.862 | 2/26/2021 | 11:39 | 0.9940721 | 0.9933395
71 | 10105 |  | 24 | 3 |  | 16698.5 |  | mono-Si module |  |  | OE 1361 days | 12 | 40.2 | 11.4 | 0.95 | 32.4 | 0.8059701 | 290 | 9.442 | 39.87 | 8.995 | 0.9526583 | 31.96 | 0.8016052 | 287.5 | 76.4 | 25.4 | back of panel |  | SPIRE | 4600SLP | 2021-12-02 | 14:09 | PSEL | FLI Proline |  |  |  |  | 7.6 | 41.7 | 6.4 | 1.9 | 37.6 | 38.4 |  |  |  |  | 2.36 | 2021-01-03 |  | 2021-01-03 |  | PSEL | ./EL/10105_24_3_03012021_80.tiff | ./EL/10105_24_3_03012021_20.tiff | ./IV/10105_24_3_02122021.csv | 0 | 0 | 1 | ./RefIV/10105_24_3_02122021.csv | 8.862 | 8.714 | 5/23/2017 | 13:24 | 1.002798 | 0.9945843
72 | 10196 |  | 24 | 3 |  | 16698.5 |  | mono-Si module |  |  | OE 1576 days | 12 | 40.2 | 11.4 | 0.95 | 32.4 | 0.8059701 | 290 | 9.458 | 39.99 | 8.989 | 0.9504123 | 32.09 | 0.8024506 | 288.5 | 76.3 | 25.1 | back of panel |  | SPIRE | 4600SLP | 2021-12-02 | 13:31 | PSEL | FLI Proline |  |  |  |  | 7.6 | 41.9 | 6.4 | 1.9 | 37.8 | 38.4 |  |  |  |  | 2.36 | 2021-01-03 |  | 2021-01-03 |  | PSEL | ./EL/10196_24_3_03012021_80.tiff | ./EL/10196_24_3_03012021_20.tiff | ./IV/10196_24_3_02122021.csv | 0 | 0 | 1 | ./RefIV/10196_24_3_02122021.csv | 8.862 |  | 10/20/2016 | 16:17 | 1.000434 | 0.9956332
73 | 3401 |  | 24 | 3 |  | 16698.5 |  | mono-Si module |  |  | OE 1017 days | 12 | 40.2 | 11.4 | 0.95 | 32.4 | 0.8059701 | 290 | 9.48 | 39.88 | 8.966 | 0.9457806 | 32.1 | 0.8049147 | 287.8 | 76.1 | 24.8 | back of panel |  | SPIRE | 4600SLP | 2021-12-02 | 14:14 | PSEL | FLI Proline |  |  |  |  | 7.6 | 41.7 | 6.4 | 1.9 | 37.6 | 38.4 |  |  |  |  | 2.36 | 2021-01-03 |  | 2021-01-03 |  | PSEL | ./EL/3401_24_3_03012021_80.tiff | ./EL/3401_24_3_03012021_20.tiff | ./IV/3401_24_3_02122021.csv | 0 | 0 | 1 | ./RefIV/3401_24_3_02122021.csv | 8.862 | 8.862 | 2018-02-05 | 10:41 | 0.9955585 | 0.9986905
74 | 4762 |  | 24 | 3 |  | 16693.6 |  | mono-Si module |  |  | OE 0 days | 12 | 40.2 | 11.4 | 0.95 | 32.4 | 0.8059701 | 290 | 9.443 | 39.9 | 8.989 | 0.9519221 | 31.88 | 0.7989975 | 286.5 | 76.1 | 25 | back of panel |  | SPIRE | 4600SLP | 2/26/2021 | 11:31 | PSEL | FLI Proline |  |  |  |  | 7.6 | 41.7 | 6.4 | 1.9 | 37.6 | 38.4 |  |  |  |  | 2.36 | 2021-01-03 |  | 2021-01-03 |  | PSEL | ./EL/4762_24_3_03012021_80.tiff | ./EL/4762_24_3_03012021_20.tiff | ./IV/4762_24_3_02262021.csv | 0 | 0 | 1 | ./RefIV/4762_24_3_02262021.csv | 8.862 | 8.862 | 2/26/2021 | 11:31 | 1.002023 | 0.9913487
75 | 4761 |  | 24 | 3 |  | 16693.6 |  | mono-Si module |  |  | OE 0 days | 12 | 40.2 | 11.4 | 0.95 | 32.4 | 0.8059701 | 290 | 9.456 | 39.98 | 8.982 | 0.9498731 | 31.98 | 0.7998999 | 287.2 | 76 | 25 | back of panel |  | SPIRE | 4600SLP | 2/26/2021 | 11:26 | PSEL | FLI Proline |  |  |  |  | 7.6 | 41.7 | 6.4 | 1.9 | 37.7 | 38.4 |  |  |  |  | 2.36 | 2021-01-03 |  | 2021-01-03 |  | PSEL | ./EL/4761_24_3_03012021_80.tiff | ./EL/4761_24_3_03012021_20.tiff | ./IV/4761_24_3_02262021.csv | 0 | 0 | 1 | ./RefIV/4761_24_3_02262021.csv | 8.862 | 8.862 | 2/26/2021 | 11:26 | 0.9998664 | 0.9924685
76 | 4763 |  | 24 | 3 |  | 16693.6 |  | mono-Si module |  |  | OE 0 days | 12 | 40.2 | 11.4 | 0.95 | 32.4 | 0.8059701 | 290 | 9.453 | 40.03 | 8.989 | 0.9509151 | 32.03 | 0.8001499 | 287.9 | 76.1 | 25.2 | back of panel |  | SPIRE | 4600SLP | 2/26/2021 | 11:35 | PSEL | FLI Proline |  |  |  |  | 7.6 | 41.7 | 6.4 | 1.9 | 37.6 | 38.4 |  |  |  |  | 2.36 | 2021-01-03 |  | 2021-01-03 |  | PSEL | ./EL/4763_24_3_03012021_80.tiff | ./EL/4763_24_3_03012021_20.tiff | ./IV/4763_24_3_02262021.csv | 0 | 0 | 1 | ./RefIV/4763_24_3_02262021.csv | 8.862 | 8.862 | 2/26/2021 | 11:35 | 1.000963 | 0.9927786
77 | 10195 |  | 24 | 3 |  | 16698.5 |  | mono-Si module |  |  | OE 1576 days | 12 | 40.2 | 11.4 | 0.95 | 32.4 | 0.8059701 | 290 | 9.462 | 39.85 | 8.99 | 0.9501163 | 32.05 | 0.804266 | 288.2 | 76.4 | 25.3 | back of panel |  | SPIRE | 4600SLP | 2021-12-02 | 14:20 | PSEL | FLI Proline |  |  |  |  | 7.6 | 41.7 | 6.4 | 1.9 | 37.6 | 38.4 |  |  |  |  | 2.36 | 2021-01-03 |  | 2021-01-03 |  | PSEL | ./EL/10195_24_3_03012021_80.tiff | ./EL/10195_24_3_03012021_20.tiff | ./IV/10195_24_3_02122021.csv | 0 | 0 | 1 | ./RefIV/10195_24_3_02122021.csv | 8.862 |  | 10/20/2016 | 16:02 | 1.000122 | 0.9978856
78 | 3400 |  | 24 | 3 |  | 16698.5 |  | mono-Si module |  |  | OE 1017 days | 12 | 40.2 | 11.4 | 0.95 | 32.4 | 0.8059701 | 290 | 9.477 | 40.16 | 9.008 | 0.9505118 | 32.23 | 0.8025398 | 290.3 | 76.3 | 24.7 | back of panel |  | SPIRE | 4600SLP | 2021-12-02 | 13:09 | PSEL | FLI Proline |  |  |  |  | 7.6 | 42 | 6.4 | 1.9 | 37.8 | 38.4 |  |  |  |  | 2.36 | 2021-01-03 |  | 2021-01-03 |  | PSEL | ./EL/3400_24_3_03012021_80.tiff | ./EL/3400_24_3_03012021_20.tiff | ./IV/3400_24_3_02122021.csv | 0 | 0 | 1 | ./RefIV/3400_24_3_02122021.csv | 8.862 | 8.862 | 2018-02-05 | 10:29 | 1.000539 | 0.9957439
79 | 10109 |  | 24 | 3 |  | 16698.5 |  | mono-Si module |  |  | OE 1361 days | 12 | 40.2 | 11.4 | 0.95 | 32.4 | 0.8059701 | 290 | 9.454 | 39.97 | 8.988 | 0.9507087 | 32.14 | 0.8041031 | 288.9 | 76.5 | 25.2 | back of panel |  | SPIRE | 4600SLP | 2021-12-02 | 14:03 | PSEL | FLI Proline |  |  |  |  | 7.6 | 41.7 | 6.4 | 1.9 | 37.6 | 38.4 |  |  |  |  | 2.36 | 2021-01-03 |  | 2021-01-03 |  | PSEL | ./EL/10109_24_3_03012021_80.tiff | ./EL/10109_24_3_03012021_20.tiff | ./IV/10109_24_3_02122021.csv | 0 | 0 | 1 | ./RefIV/10109_24_3_02122021.csv | 8.862 | 8.714 | 5/23/2017 | 13:33 | 1.000746 | 0.9976834
80 | 3404 |  | 24 | 3 |  | 16698.5 |  | mono-Si module |  |  | OE 1017 days | 12 | 40.2 | 11.4 | 0.95 | 32.4 | 0.8059701 | 290 | 9.495 | 40.03 | 9.01 | 0.9489205 | 32.16 | 0.8033975 | 289.7 | 76.2 | 24.7 | back of panel |  | SPIRE | 4600SLP | 2021-12-02 | 13:14 | PSEL | FLI Proline |  |  |  |  | 7.6 | 42 | 6.4 | 1.9 | 42 | 38.4 |  |  |  |  | 2.36 | 2021-01-03 |  | 2021-01-03 |  | PSEL | ./EL/3404_24_3_03012021_80.tiff | ./EL/3404_24_3_03012021_20.tiff | ./IV/3404_24_3_02122021.csv | 0 | 0 | 1 | ./RefIV/3404_24_3_02122021.csv | 8.862 | 8.862 | 2018-02-05 | 11:43 | 0.9988637 | 0.9968079
81 | 3399 |  | 24 | 3 |  | 16698.5 |  | mono-Si module |  |  | OE 1017 days | 12 | 40.2 | 11.4 | 0.95 | 32.4 | 0.8059701 | 290 | 9.508 | 40.13 | 9.031 | 0.9498317 | 32.15 | 0.8011463 | 290.4 | 76.1 | 25.1 | back of panel |  | SPIRE | 4600SLP | 2021-12-02 | 13:03 | PSEL | FLI Proline |  |  |  |  | 7.623 | 41.917 | 6.4 | 1.905 | 37.601 | 38.4 |  |  |  |  | 2.36 | 2021-01-03 |  | 2021-01-03 |  | PSEL | ./EL/3399_24_3_03012021_80.tiff | ./EL/3399_24_3_03012021_20.tiff | ./IV/3399_24_3_02122021.csv | 0 | 0 | 1 | ./RefIV/3399_24_3_02122021.csv | 8.862 | 8.862 | 2018-02-05 | 10:08 | 0.9998229 | 0.9940148
82 | 3402 |  | 24 | 3 |  | 16698.5 |  | mono-Si module |  |  | OE 1017 days | 12 | 40.2 | 11.4 | 0.95 | 32.4 | 0.8059701 | 290 | 9.442 | 39.94 | 9.005 | 0.9537174 | 32.09 | 0.8034552 | 289 | 76.6 | 25 | back of panel |  | SPIRE | 4600SLP | 2021-12-02 | 13:56 | PSEL | FLI Proline |  |  |  |  | 7.6 | 41.7 | 6.4 | 1.9 | 37.6 | 38.4 |  |  |  |  | 2.36 | 2021-01-03 |  | 2021-01-03 |  | PSEL | ./EL/3402_24_3_03012021_80.tiff | ./EL/3402_24_3_03012021_20.tiff | ./IV/3402_24_3_02122021.csv | 0 | 0 | 1 | ./RefIV/3402_24_3_02122021.csv | 8.862 | 8.862 | 2018-02-05 | 10:55 | 1.003913 | 0.9968796
83 | 4173 |  | 15 | 3 |  | 16335 |  | multi-Si module |  |  | OE 886 days | 9.09 | 38.8 | 8.52 | 0.9372937 | 31.7 | 0.8170103 | 270 | 9.1 | 37.63 | 8.64 | 0.9494505 | 30.43 | 0.8086633 | 262.9 | 76.8 | 25.1 | back of panel |  | SPIRE | 4600SLP | 2021-01-02 | 15:53 | PSEL | FLI Proline | [7 empty] | 1.83 | 34.636 | 153.6 |  |  |  |  | 2.36 | 2021-03-02 |  | 2021-03-02 |  | PSEL |  | ./EL/4173_15_3_02032021_20.tiff | ./IV/4173_15_3_02012021.csv | 0 | 1 | 2 | ./RefIV/4173_15_3_02012021.csv | 8.862 | 8.862 | 8/30/2018 | 15:49 | 1.01297 | 0.9897835
84 | 4173 |  | 15 | 3 |  | 16335 |  | multi-Si module |  |  | OE 517 days | 9.09 | 38.8 | 8.52 | 0.9372937 | 31.7 | 0.8170103 | 270 | 9.174 | 37.82 | 8.719 | 0.9504033 | 30.7 | 0.8117398 | 267.7 | 77.1 | 25.3 | back of panel |  | SPIRE | 4600SLP | 1/29/2020 | 9:14 | PSEL | FLI Proline |  |  |  |  | 7.363 | 39.365 | 38.4 | 1.845 | 35.274 | 204.6 |  |  |  |  | 2.36 | 1/30/2020 |  | 1/30/2020 |  | PSEL | ./EL/4173_15_3_01302020_80.tiff | ./EL/4173_15_3_01302020_20.tiff | ./IV/4173_15_3_01292020.csv | 0 | 0 | 2 | ./RefIV/4173_15_3_01292020.csv | 8.862 | 8.862 | 8/30/2018 | 15:49 | 1.013987 | 0.9935491
85 | 4175 |  | 15 | 3 |  | 16335 |  | multi-Si module |  |  | OE 886 days | 9.09 | 38.8 | 8.52 | 0.9372937 | 31.7 | 0.8170103 | 270 | 9.094 | 37.63 | 8.637 | 0.9497471 | 30.43 | 0.8086633 | 262.8 | 76.8 | 25.2 | back of panel |  | SPIRE | 4600SLP | 2021-01-02 | 15:53 | PSEL | FLI Proline |  |  |  |  | 7.323 | 38.839 | 38.4 | 1.83 | 34.636 | 153.6 |  |  |  |  | 2.36 | 2021-03-02 |  | 2021-03-02 |  | PSEL | ./EL/4175_15_3_02032021_80.tiff | ./EL/4175_15_3_02032021_20.tiff | ./IV/4175_15_3_02012021.csv | 0 | 1 | 2 | ./RefIV/4175_15_3_02012021.csv | 8.862 | 8.862 | 8/30/2018 | 16:00 | 1.013287 | 0.9897835
86 | 4175 |  | 15 | 3 |  | 16335 |  | multi-Si module |  |  | OE 517 days | 9.09 | 38.8 | 8.52 | 0.9372937 | 31.7 | 0.8170103 | 270 | 9.173 | 37.85 | 8.719 | 0.9505069 | 30.64 | 0.8095112 | 267.2 | 76.9 | 24.9 | back of panel |  | SPIRE | 4600SLP | 1/29/2020 | 9:21 | PSEL | FLI Proline |  |  |  |  | 7.368 | 39.473 | 38.4 | 1.845 | 35.387 | 204.6 |  |  |  |  | 2.36 | 1/30/2020 |  | 1/30/2020 |  | PSEL | ./EL/4175_15_3_01302020_80.tiff | ./EL/4175_15_3_01302020_20.tiff | ./IV/4175_15_3_01292020.csv | 0 | 0 | 2 | ./RefIV/4175_15_3_01292020.csv | 8.862 | 8.862 | 8/30/2018 | 16:00 | 1.014097 | 0.9908213
87 | 4178 |  | 15 | 3 |  | 16335 |  | multi-Si module |  |  | OE 886 days | 9.09 | 38.8 | 8.52 | 0.9372937 | 31.7 | 0.8170103 | 270 | 9.092 | 37.64 | 8.653 | 0.9517158 | 30.41 | 0.8079171 | 263.1 | 76.9 | 25.1 | back of panel |  | SPIRE | 4600SLP | 2021-01-02 | 15:52 | PSEL | FLI Proline |  |  |  |  | 7.328 | 38.914 | 38.4 | 1.83 | 34.589 | 153.6 |  |  |  |  | 2.36 | 2021-03-02 |  | 2021-03-02 |  | PSEL | ./EL/4178_15_3_02032021_80.tiff | ./EL/4178_15_3_02032021_20.tiff | ./IV/4178_15_3_02012021.csv | 0 | 1 | 2 | ./RefIV/4178_15_3_02012021.csv | 8.862 | 8.862 | 8/30/2018 | 16:10 | 1.015387 | 0.9888702
88 | 4178 |  | 15 | 3 |  | 16335 |  | multi-Si module |  |  | OE 517 days | 9.09 | 38.8 | 8.52 | 0.9372937 | 31.7 | 0.8170103 | 270 | 9.175 | 37.83 | 8.722 | 0.9506267 | 30.69 | 0.8112609 | 267.6 | 77.1 | 24.9 | back of panel |  | SPIRE | 4600SLP | 1/29/2020 | 9:44 | PSEL | FLI Proline |  |  |  |  | 7.363 | 39.365 | 38.4 | 1.845 | 35.274 | 204.6 |  |  |  |  | 2.36 | 1/30/2020 |  | 1/30/2020 |  | PSEL | ./EL/4178_15_3_01302020_80.tiff | ./EL/4178_15_3_01302020_20.tiff | ./IV/4178_15_3_01292020.csv | 0 | 0 | 2 | ./RefIV/4178_15_3_01292020.csv | 8.862 | 8.862 | 8/30/2018 | 16:10 | 1.014225 | 0.9929629
89 | 4174 |  | 15 | 3 |  | 16335 |  | multi-Si module |  |  | OE 886 days | 9.09 | 38.8 | 8.52 | 0.9372937 | 31.7 | 0.8170103 | 270 | 9.199 | 37.75 | 8.713 | 0.9471682 | 30.48 | 0.8074172 | 265.6 | 76.5 | 25 | back of panel |  | SPIRE | 4600SLP | 2021-01-02 | 15:46 | PSEL | FLI Proline |  |  |  |  | 7.323 | 39.027 | 38.4 | 1.83 | 34.899 | 204.6 |  |  |  |  | 2.36 | 2021-03-02 |  | 2021-03-02 |  | PSEL | ./EL/4174_15_3_02032021_80.tiff | ./EL/4174_15_3_02032021_20.tiff | ./IV/4174_15_3_02012021.csv | 0 | 1 | 2 | ./RefIV/4174_15_3_02012021.csv | 8.862 | 8.862 | 8/30/2018 | 15:56 | 1.010535 | 0.9882583
90 | 4174 |  | 15 | 3 |  | 16335 |  | multi-Si module |  |  | OE 517 days | 9.09 | 38.8 | 8.52 | 0.9372937 | 31.7 | 0.8170103 | 270 | 9.222 | 37.82 | 8.748 | 0.9486012 | 30.56 | 0.8080381 | 267.3 | 76.6 | 25.1 | back of panel |  | SPIRE | 4600SLP | 1/29/2020 | 9:16 | PSEL | FLI Proline |  |  |  |  | 7.363 | 39.703 | 38.4 | 1.81 | 35.349 | 204.6 |  |  |  |  | 2.36 | 1/30/2020 |  | 1/30/2020 |  | PSEL | ./EL/4174_15_3_01302020_80.tiff | ./EL/4174_15_3_01302020_20.tiff | ./IV/4174_15_3_01292020.csv | 0 | 0 | 2 | ./RefIV/4174_15_3_01292020.csv | 8.862 | 8.862 | 8/30/2018 | 15:56 | 1.012064 | 0.9890182
91 | 4176 |  | 15 | 3 |  | 16335 |  | multi-Si module |  |  | OE 886 days | 9.09 | 38.8 | 8.52 | 0.9372937 | 31.7 | 0.8170103 | 270 | 9.197 | 37.74 | 8.719 | 0.9480265 | 30.44 | 0.8065713 | 265.4 | 76.5 | 24.9 | back of panel |  | SPIRE | 4600SLP | 2021-01-02 | 15:49 | PSEL | FLI Proline |  |  |  |  | 7.323 | 38.99 | 38.4 | 1.83 | 34.786 | 204.6 |  |  |  |  | 2.36 | 2021-03-02 |  | 2021-03-02 |  | PSEL | ./EL/4176_15_3_02032021_80.tiff | ./EL/4176_15_3_02032021_20.tiff | ./IV/4176_15_3_02012021.csv | 0 | 1 | 2 | ./RefIV/4176_15_3_02012021.csv | 8.862 | 8.862 | 8/30/2018 | 16:03 | 1.011451 | 0.9872229
92 | 4176 |  | 15 | 3 |  | 16335 |  | multi-Si module |  |  | OE 517 days | 9.09 | 38.8 | 8.52 | 0.9372937 | 31.7 | 0.8170103 | 270 | 9.227 | 37.83 | 8.757 | 0.9490625 | 30.63 | 0.8096749 | 268.2 | 76.9 | 24.9 | back of panel |  | SPIRE | 4600SLP | 1/29/2020 | 9:43 | PSEL | FLI Proline |  |  |  |  | 7.363 | 39.553 | 38.4 | 1.84 | 35.349 | 204.6 |  |  |  |  | 2.36 | 1/30/2020 |  | 1/30/2020 |  | PSEL | ./EL/4176_15_3_01302020_80.tiff | ./EL/4176_15_3_01302020_20.tiff | ./IV/4176_15_3_01292020.csv | 0 | 0 | 2 | ./RefIV/4176_15_3_01292020.csv | 8.862 | 8.862 | 8/30/2018 | 16:03 | 1.012556 | 0.9910216
93 | 4181 |  | 15 | 3 |  | 16335 |  | multi-Si module |  |  | OE 886 days | 9.09 | 38.8 | 8.52 | 0.9372937 | 31.7 | 0.8170103 | 270 | 9.137 | 37.68 | 8.682 | 0.9502025 | 30.43 | 0.8075902 | 264.2 | 76.7 | 25.3 | back of panel |  | SPIRE | 4600SLP | 2021-01-02 | 15:54 | PSEL | FLI Proline |  |  |  |  | 7.323 | 38.914 | 38.4 | 1.83 | 34.786 | 204.6 |  |  |  |  | 2.36 | 2021-03-02 |  | 2021-03-02 |  | PSEL | ./EL/4181_15_3_02032021_80.tiff | ./EL/4181_15_3_02032021_20.tiff | ./IV/4181_15_3_02012021.csv | 0 | 1 | 2 | ./RefIV/4181_15_3_02012021.csv | 8.862 | 8.862 | 8/30/2018 | 16:19 | 1.013772 | 0.9884701
94 | 4181 |  | 15 | 3 |  | 16335 |  | multi-Si module |  |  | OE 517 days | 9.09 | 38.8 | 8.52 | 0.9372937 | 31.7 | 0.8170103 | 270 | 9.2 | 37.83 | 8.741 | 0.9501087 | 30.68 | 0.8109966 | 268.1 | 77.1 | 24.9 | back of panel |  | SPIRE | 4600SLP | 1/29/2020 | 9:50 | PSEL | FLI Proline |  |  |  |  | 7.363 | 39.515 | 38.4 | 1.84 | 35.387 | 204.6 |  |  |  |  | 2.36 | 1/30/2020 |  | 1/30/2020 |  | PSEL | ./EL/4181_15_3_01302020_80.tiff | ./EL/4181_15_3_01302020_20.tiff | ./IV/4181_15_3_01292020.csv | 0 | 0 | 2 | ./RefIV/4181_15_3_01292020.csv | 8.862 | 8.862 | 8/30/2018 | 16:19 | 1.013672 | 0.9926393
95 | 4182 |  | 15 | 3 |  | 16335 |  | multi-Si module |  |  | OE 886 days | 9.09 | 38.8 | 8.52 | 0.9372937 | 31.7 | 0.8170103 | 270 | 9.169 | 37.76 | 8.701 | 0.9489584 | 30.53 | 0.8085275 | 265.6 | 76.7 | 24.9 | back of panel |  | SPIRE | 4600SLP | 2021-01-02 | 15:44 | PSEL | FLI Proline |  |  |  |  | 7.323 | 39.102 | 38.4 | 1.835 | 34.899 | 204.6 |  |  |  |  | 2.36 | 2021-03-02 |  | 2021-03-02 |  | PSEL | ./EL/4182_15_3_02032021_80.tiff | ./EL/4182_15_3_02032021_20.tiff | ./IV/4182_15_3_02012021.csv | 0 | 1 | 2 | ./RefIV/4182_15_3_02012021.csv | 8.862 | 8.862 | 8/30/2018 | 16:23 | 1.012445 | 0.9896173
96 | 4182 |  | 15 | 3 |  | 16335 |  | multi-Si module |  |  | OE 517 days | 9.09 | 38.8 | 8.52 | 0.9372937 | 31.7 | 0.8170103 | 270 | 9.211 | 37.85 | 8.739 | 0.9487569 | 30.76 | 0.8126816 | 268.8 | 77.1 | 25.1 | back of panel |  | SPIRE | 4600SLP | 1/29/2020 | 9:51 | PSEL | FLI Proline |  |  |  |  | 7.363 | 39.14 | 38.4 | 1.845 | 35.236 | 204.6 |  |  |  |  | 2.36 | 1/30/2020 |  | 1/30/2020 |  | PSEL | ./EL/4182_15_3_01302020_80.tiff | ./EL/4182_15_3_01302020_20.tiff | ./IV/4182_15_3_01292020.csv | 0 | 0 | 2 | ./RefIV/4182_15_3_01292020.csv | 8.862 | 8.862 | 8/30/2018 | 16:23 | 1.01223 | 0.9947018
97 | 4179 |  | 15 | 3 |  | 16335 |  | multi-Si module |  |  | OE 886 days | 9.09 | 38.8 | 8.52 | 0.9372937 | 31.7 | 0.8170103 | 270 | 9.137 | 37.69 | 8.689 | 0.9509686 | 30.44 | 0.8076413 | 264.5 | 76.8 | 25.1 | back of panel |  | SPIRE | 4600SLP | 2021-01-02 | 15:51 | PSEL | FLI Proline |  |  |  |  | 7.323 | 38.839 | 38.4 | 1.83 | 34.711 | 150.6 |  |  |  |  | 2.36 | 2021-03-02 |  | 2021-03-02 |  | PSEL | ./EL/4179_15_3_02032021_80.tiff | ./EL/4179_15_3_02032021_20.tiff | ./IV/4179_15_3_02012021.csv | 0 | 1 | 2 | ./RefIV/4179_15_3_02012021.csv | 8.862 | 8.862 | 8/30/2018 | 16:14 | 1.01459 | 0.9885325
98 | 4179 |  | 15 | 3 |  | 16335 |  | multi-Si module |  |  | OE 517 days | 9.09 | 38.8 | 8.52 | 0.9372937 | 31.7 | 0.8170103 | 270 | 9.209 | 37.84 | 8.75 | 0.9501575 | 30.66 | 0.8102537 | 268.3 | 77 | 25.2 | back of panel |  | SPIRE | 4600SLP | 1/29/2020 | 9:47 | PSEL | FLI Proline |  |  |  |  | 7.368 | 35.94 | 3.41 | [7 empty] | 2.36 | 1/30/2020 |  | 1/30/2020 |  | PSEL | ./EL/4179_15_3_01302020_80.tiff |  | ./IV/4179_15_3_01292020.csv | 0 | 0 | 2 | ./RefIV/4179_15_3_01292020.csv | 8.862 | 8.862 | 8/30/2018 | 16:14 | 1.013724 | 0.9917301
99 | 4177 |  | 15 | 3 |  | 16335 |  | multi-Si module |  |  | OE 886 days | 9.09 | 38.8 | 8.52 | 0.9372937 | 31.7 | 0.8170103 | 270 | 9.166 | 37.78 | 8.702 | 0.9493781 | 30.56 | 0.8088936 | 265.9 | 76.8 | 25.2 | back of panel |  | SPIRE | 4600SLP | 2021-01-02 | 15:50 | PSEL | FLI Proline |  |  |  |  | 7.328 | 38.99 | 38.4 | 1.83 | 34.748 | 204.6 |  |  |  |  | 2.36 | 2021-03-02 |  | 2021-03-02 |  | PSEL | ./EL/4177_15_3_02032021_80.tiff | ./EL/4177_15_3_02032021_20.tiff | ./IV/4177_15_3_02012021.csv | 0 | 1 | 2 | ./RefIV/4177_15_3_02012021.csv | 8.862 | 8.862 | 8/30/2018 | 16:06 | 1.012893 | 0.9900653
100 | 4177 |  | 15 | 3 |  | 16335 |  | multi-Si module |  |  | OE 517 days | 9.09 | 38.8 | 8.52 | 0.9372937 | 31.7 | 0.8170103 | 270 | 9.21 | 37.9 | 8.751 | 0.9501629 | 30.59 | 0.807124 | 267.7 | 76.7 | 25 | back of panel |  | SPIRE | 4600SLP | 1/29/2020 | 9:46 | PSEL | FLI Proline |  |  |  |  | 7.368 | 39.59 | 38.4 | 1.84 | 35.387 | 204.6 |  |  |  |  | 2.36 | 1/30/2020 |  | 1/30/2020 |  | PSEL | ./EL/4177_15_3_01302020_80.tiff | ./EL/4177_15_3_01302020_20.tiff | ./IV/4177_15_3_01292020.csv | 0 | 0 | 2 | ./RefIV/4177_15_3_01292020.csv | 8.862 | 8.862 | 8/30/2018 | 16:06 | 1.01373 | 0.9878994
101 | 3555 |  | 15 | 1 |  | 16344.9 |  | multi-Si module |  |  | OE 1575 days | 8.98 | 38.1 | 8.37 | 0.9320713 | 31.1 | 0.816273 | 260 | 8.911 | 37.09 | 8.38 | 0.9404107 | 30.04 | 0.8099218 | 251.7 | 76.2 | 24.9 | back of panel |  | SPIRE | 4600SLP | 2021-10-02 | 11:27 | PSEL | FLI Proline |  |  |  |  | 7 | 38.4 | 76.8 | 1.6 | 334.9 | 307.2 |  |  |  |  | 2.36 | 2/18/2021 |  | 2/18/2021 |  | PSEL | ./EL/3555_15_1_02182021_80.tiff | ./EL/3555_15_1_02182021_20.tiff | ./IV/3555_15_1_02102021.csv | 0 | 1 | 3 | ./RefIV/3555_15_1_02102021.csv | 8.862 |  | 10/19/2016 | 14:20 | 1.008947 | 0.9922193
102 | 3555 |  | 15 | 1 |  | 16344.9 |  | multi-Si module |  |  | OE 223 days | 8.98 | 38.1 | 8.37 | 0.9320713 | 31.1 | 0.816273 | 260 | 8.749 | 37.29 | 8.223 | 0.9398788 | 30.53 | 0.8187182 | 251 | 76.9 | 24.9 | back of panel |  | SPIRE | 4600SLP | 5/30/2017 | 13:51 | PSEL | FLI Proline |  |  |  |  | 7.129 | 37.638 | 76.8 | [7 empty] | 2.36 | 5/30/2017 |  |  |  | PSEL | ./EL/3555_15_1_05302017_80.tiff |  | ./IV/3555_15_1_05302017.csv | 0 | 2 | 3 | ./RefIV/3555_15_1_05302017.csv | 8.714 |  | 10/19/2016 | 14:20 | 1.008377 | 1.002996
103 | 3555 |  | 15 | 1 |  | 16351.5 |  | multi-Si module |  |  | OE 1183 days | 8.98 | 38.1 | 8.37 | 0.9320713 | 31.1 | 0.816273 | 260 | 8.905 | 37.13 | 8.366 | 0.9394722 | 30.28 | 0.8155131 | 253.4 | 76.6 | 24.8 | back of panel |  | SPIRE | 4600SLP | 1/15/2020 | 14:00 | PSEL | FLI Proline |  |  |  |  | 7.009 | 38.126 | 76.8 | 1.605 | 33.885 | 307.2 |  |  |  |  | 2.36 | 1/14/2020 |  | 1/14/2020 |  | PSEL | ./EL/3555_15_1_01142020_80.tiff | ./EL/3555_15_1_01142020_20.tiff | ./IV/3555_15_1_01152020.csv | 0 | 0 | 3 | ./RefIV/3555_15_1_01152020.csv | 8.862 |  | 10/19/2016 | 14:20 | 1.00794 | 0.9990691
104 | 3538 |  | 15 | 1 |  | 16344.9 |  | multi-Si module |  |  | OE 1575 days | 8.98 | 38.1 | 8.37 | 0.9320713 | 31.1 | 0.816273 | 260 | 9.043 | 37.4 | 8.567 | 0.9473626 | 30.29 | 0.809893 | 259.5 | 76.7 | 24.6 | back of panel |  | SPIRE | 4600SLP | 2021-10-02 | 11:31 | PSEL | FLI Proline |  |  |  |  | 7.2 | 38.5 | 76.8 | 1.9 | 35.1 | 307.2 |  |  |  |  | 2.36 | 2/18/2021 |  | 2/18/2021 |  | PSEL | ./EL/3538_15_1_02182021_80.tiff | ./EL/3538_15_1_02182021_20.tiff | ./IV/3538_15_1_02102021.csv | 0 | 1 | 2 | ./RefIV/3538_15_1_02102021.csv | 8.862 |  | 10/19/2016 | 16:00 | 1.016406 | 0.9921840879
105 | 3538 |  | 15 | 1 |  | 16351.5 |  | multi-Si module |  |  | OE 1183 days | 8.98 | 38.1 | 8.37 | 0.9320713 | 31.1 | 0.816273 | 260 | 9.053 | 37.5 | 8.581 | 0.9478626 | 30.57 | 0.8152 | 262.3 | 77.3 | 24.8 | back of panel |  | SPIRE | 4600SLP | 1/15/2020 | 14:02 | PSEL | FLI Proline |  |  |  |  | 7.009 | 39.539 | 76.8 | 1.605 | 34.411 | 307.2 |  |  |  |  | 2.36 | 1/14/2020 |  | 1/14/2020 |  | PSEL | ./EL/3538_15_1_01142020_80.tiff | ./EL/3538_15_1_01142020_20.tiff | ./IV/3538_15_1_01152020.csv | 0 | 0 | 2 | ./RefIV/3538_15_1_01152020.csv | 8.862 |  | 10/19/2016 | 16:00 | 1.016942 | 0.9986855
106 | 3545 |  | 15 | 1 |  | 16344.9 |  | multi-Si module |  |  | OE 1575 days | 8.98 | 38.1 | 8.37 | 0.9320713 | 31.1 | 0.816273 | 260 | 9.002 | 37.41 | 8.519 | 0.9463453 | 30.27 | 0.8091419 | 257.9 | 76.6 | 24.7 | back of panel |  | SPIRE | 4600SLP | 2021-10-02 | 11:28 | PSEL | FLI Proline |  |  |  |  | 7 | 38.5 | 76.8 | 1.6 | 334.9 | 307.2 |  |  |  |  | 2.36 | 2/18/2021 |  | 2/18/2021 |  | PSEL | ./EL/3545_15_1_02182021_80.tiff | ./EL/3545_15_1_02182021_20.tiff | ./IV/3545_15_1_02102021.csv | 0 | 1 | 2 | ./RefIV/3545_15_1_02102021.csv | 8.862 |  | 10/19/2016 | 15:25 | 1.015314 | 0.9912639
107 | 3545 |  | 15 | 1 |  | 16351.5 |  | multi-Si module |  |  | OE 1183 days | 8.98 | 38.1 | 8.37 | 0.9320713 | 31.1 | 0.816273 | 260 | 9.066 | 37.56 | 8.555 | 0.9436356 | 30.66 | 0.8162939 | 262.3 | 77 | 24.7 | back of panel |  | SPIRE | 4600SLP | 1/15/2020 | 13:57 | PSEL | FLI Proline |  |  |  |  | 7.009 | 38.652 | 76.8 | 1.605 | 34.448 | 307.2 |  |  |  |  | 2.36 | 1/14/2020 |  | 1/14/2020 |  | PSEL | ./EL/3545_15_1_01142020_80.tiff | ./EL/3545_15_1_01142020_20.tiff | ./IV/3545_15_1_01152020.csv | 0 | 0 | 2 | ./RefIV/3545_15_1_01152020.csv | 8.862 |  | 10/19/2016 | 15:25 | 1.012407 | 1.000026
108 | 3536 |  | 15 | 1 |  | 16344.9 |  | multi-Si module |  |  | OE 1575 days | 8.98 | 38.1 | 8.37 | 0.9320713 | 31.1 | 0.816273 | 260 | 8.858 | 37.04 | 8.384 | 0.946489 | 29.94 | 0.8083153 | 251 | 76.5 | 25 | back of panel |  | SPIRE | 4600SLP | 2021-10-02 | 11:14 | PSEL | FLI Proline |  |  |  |  | 7 | 38.1 | 76.8 | 1.6 | 35.1 | 307.2 |  |  |  |  | 2.36 | 2/18/2021 |  | 2/18/2021 |  | PSEL | ./EL/3536_15_1_02182021_80.tiff | ./EL/3536_15_1_02182021_20.tiff | ./IV/3536_15_1_02102021.csv | 0 | 0 | 1 | ./RefIV/3536_15_1_02102021.csv | 8.862 |  | 10/19/2016 | 16:39 | 1.015469 | 0.9902513
109 | 3534 |  | 15 | 1 |  | 16344.9 |  | multi-Si module |  |  | OE 1575 days | 8.98 | 38.1 | 8.37 | 0.9320713 | 31.1 | 0.816273 | 260 | 8.964 | 37.3 | 8.472 | 0.9451138 | 30.15 | 0.808311 | 255.5 | 76.4 | 24.6 | back of panel |  | SPIRE | 4600SLP | 2021-10-02 | 11:30 | PSEL | FLI Proline |  |  |  |  | 7 | 38.4 | 76.8 | 1.6 | 35.2 | 307.2 |  |  |  |  | 2.36 | 2/18/2021 |  | 2/18/2021 |  | PSEL | ./EL/3534_15_1_02182021_80.tiff | ./EL/3534_15_1_02182021_20.tiff | ./IV/3534_15_1_02102021.csv | 0 | 1 | 2 | ./RefIV/3534_15_1_02102021.csv | 8.862 |  | 10/19/2016 | 16:34 | 1.013993 | 0.9902459
110 | 3534 |  | 15 | 1 |  | 16351.5 |  | multi-Si module |  |  | OE 1183 days | 8.98 | 38.1 | 8.37 | 0.9320713 | 31.1 | 0.816273 | 260 | 9.028 | 37.56 | 8.555 | 0.9476074 | 30.59 | 0.8144302 | 261.7 | 77.2 | 24.8 | back of panel |  | SPIRE | 4600SLP | 1/15/2020 | 14:05 | PSEL | FLI Proline |  |  |  |  | 7.009 | 38.689 | 76.8 | 1.605 | 34.523 | 307.2 |  |  |  |  | 2.36 | 1/14/2020 |  | 1/14/2020 |  | PSEL | ./EL/3534_15_1_01142020_80.tiff | ./EL/3534_15_1_01142020_20.tiff | ./IV/3534_15_1_01152020.csv | 0 | 0 | 2 | ./RefIV/3534_15_1_01152020.csv | 8.862 |  | 10/19/2016 | 16:34 | 1.016668 | 0.9977425
111 | 3298 |  | 15 | 2 |  | 16351.5 |  | multi-Si module |  |  | OE 1183 days | 9.03 | 38.6 | 8.44 | 0.9346622 | 31.4 | 0.8134715 | 265 | 9.121 | 37.76 | 8.637 | 0.9469356 | 30.24 | 0.8008475 | 261.2 | 75.8 | 25.1 | back of panel |  | SPIRE | 4600SLP | 1/15/2020 | 13:12 | PSEL | FLI Proline |  |  |  |  | 7.014 | 39.177 | 76.8 | 1.605 | 34.673 | 307.2 |  |  |  |  | 2.36 | 1/14/2020 |  | 1/14/2020 |  | PSEL | ./EL/3298_15_2_01142020_80.tiff | ./EL/3298_15_2_01142020_20.tiff | ./IV/3298_15_2_01152020.csv | 0 | 0 | 1 | ./RefIV/3298_15_2_01152020.csv | 8.862 |  | 10/19/2016 | 12:17 | 1.013131 | 0.9844813
112 | 3286 |  | 15 | 2 |  | 16344.9 |  | multi-Si module |  |  | OE 1575 days | 9.03 | 38.6 | 8.44 | 0.9346622 | 31.4 | 0.8134715 | 265 | 9.148 | 37.73 | 8.651 | 0.9456712 | 30.48 | 0.8078452 | 263.7 | 76.4 | 25.1 | back of panel |  | SPIRE | 4600SLP | 2021-10-02 | 11:17 | PSEL | FLI Proline |  |  |  |  | 7.2 | 38.4 | 76.8 | 1.8 | 34.47 | 307.2 |  |  |  |  | 2.36 | 2/18/2021 |  | 2/18/2021 |  | PSEL | ./EL/3286_15_2_02182021_80.tiff | ./EL/3286_15_2_02182021_20.tiff | ./IV/3286_15_2_02102021.csv | 0 | 0 | 1 | ./RefIV/3286_15_2_02102021.csv | 8.862 |  | 10/19/2016 | 11:21 | 1.011779 | 0.9930836
113 | 10209 |  | 15 | 2 |  | 16351.5 |  | multi-Si module |  |  | OE 1183 days | 9.03 | 38.6 | 8.44 | 0.9346622 | 31.4 | 0.8134715 | 265 | 9.154 | 37.8 | 8.637 | 0.943522 | 30.44 | 0.805291 | 262.9 | 76 | 25.1 | back of panel |  | SPIRE | 4600SLP | 1/15/2020 | 13:07 | PSEL | FLI Proline |  |  |  |  | 7.009 | 39.102 | 76.8 | 1.61 | 34.786 | 307.2 |  |  |  |  | 2.36 | 1/14/2020 |  | 1/14/2020 |  | PSEL | ./EL/10209_15_2_01142020_80.tiff | ./EL/10209_15_2_01142020_20.tiff | ./IV/10209_15_2_01152020.csv | 0 | 0 | 1 | ./RefIV/10209_15_2_01152020.csv | 8.862 |  | 10/19/2016 | 12:50 | 1.009479 | 0.9899437
114 | 3558 |  | 15 | 1 |  | 16344.9 |  | multi-Si module |  |  | OE 1575 days | 8.98 | 38.1 | 8.37 | 0.9320713 | 31.1 | 0.816273 | 260 | 8.819 | 36.96 | 8.389 | 0.9512416 | 29.91 | 0.8092532 | 250.9 | 77 | 25.1 | back of panel |  | SPIRE | 4600SLP | 2021-10-02 | 11:25 | PSEL | FLI Proline |  |  |  |  | 7 | 38.2 | 76.8 | 1.6 | 33.9 | 307.2 |  |  |  |  | 2.36 | 2/18/2021 |  | 2/18/2021 |  | PSEL | ./EL/3558_15_1_02182021_80.tiff | ./EL/3558_15_1_02182021_20.tiff | ./IV/3558_15_1_02102021.csv | 0 | 1 | 2 | ./RefIV/3558_15_1_02102021.csv | 8.862 |  | 10/19/2016 | 14:10 | 1.020567 | 0.9914003
115 | 3558 |  | 15 | 1 |  | 16351.5 |  | multi-Si module |  |  | OE 1183 days | 8.98 | 38.1 | 8.37 | 0.9320713 | 31.1 | 0.816273 | 260 | 8.811 | 36.97 | 8.388 | 0.9519918 | 30.06 | 0.8130917 | 252.2 | 77.4 | 25.2 | back of panel |  | SPIRE | 4600SLP | 1/15/2020 | 13:10 | PSEL | FLI Proline |  |  |  |  | 7.009 | 37.188 | 76.8 | 1.6 | 33.285 | 307.2 |  |  |  |  | 2.36 | 1/14/2020 |  | 1/14/2020 |  | PSEL | ./EL/3558_15_1_01142020_80.tiff | ./EL/3558_15_1_01142020_20.tiff | ./IV/3558_15_1_01152020.csv | 0 | 0 | 2 | ./RefIV/3558_15_1_01152020.csv | 8.862 |  | 10/19/2016 | 14:10 | 1.021372 | 0.9961027
116 | 3285 |  | 15 | 2 |  | 16344.9 |  | multi-Si module |  |  | OE 1575 days | 9.03 | 38.6 | 8.44 | 0.9346622 | 31.4 | 0.8134715 | 265 | 9.178 | 37.82 | 8.7 | 0.9479189 | 30.66 | 0.8106822 | 266.7 | 76.9 | 25.3 | back of panel |  | SPIRE | 4600SLP | 2021-10-02 | 11:19 | PSEL | FLI Proline |  |  |  |  | 7.1 | 38.8 | 76.8 | 1.8 | 35.1 | 307.2 |  |  |  |  | 2.36 | 2/18/2021 |  | 2/18/2021 |  | PSEL | ./EL/3285_15_2_02182021_80.tiff | ./EL/3285_15_2_02182021_20.tiff | ./IV/3285_15_2_02102021.csv | 0 | 0 | 1 | ./RefIV/3285_15_2_02102021.csv | 8.862 |  | 10/19/2016 | 11:27 | 1.014183 | 0.9965711
117 | 3315 |  | 15 | 2 |  | 16344.9 |  | multi-Si module |  |  | OE 1575 days | 9.03 | 38.6 | 8.44 | 0.9346622 | 31.4 | 0.8134715 | 265 | 9.046 | 37.47 | 8.58 | 0.9484855 | 30.32 | 0.8091807 | 260.1 | 76.8 | 24.7 | back of panel |  | SPIRE | 4600SLP | 2021-10-02 | 11:36 | PSEL | FLI Proline |  |  |  |  | 7.2 | 38.3 | 76.8 | 1.8 | 34.8 | 307.2 |  |  |  |  | 2.36 | 2/18/2021 |  | 2/18/2021 |  | PSEL | ./EL/3315_15_2_02182021_80.tiff | ./EL/3315_15_2_02182021_20.tiff | ./IV/3315_15_2_02102021.csv | 0 | 1 | 2 | ./RefIV/3315_15_2_02102021.csv | 8.862 |  | 10/19/2016 | 13:07 | 1.01479 | 0.9947253
118 | 3315 |  | 15 | 2 |  | 16351.5 |  | multi-Si module |  |  | OE 1183 days | 9.03 | 38.6 | 8.44 | 0.9346622 | 31.4 | 0.8134715 | 265 | 9.039 | 37.48 | 8.589 | 0.9502157 | 30.49 | 0.8135005 | 261.9 | 77.3 | 25 | back of panel |  | SPIRE | 4600SLP | 1/15/2020 | 13:02 | PSEL | FLI Proline |  |  |  |  | 7.009 | 38.502 | 76.8 | 1.605 | 34.373 | 307.2 |  |  |  |  | 2.36 | 1/14/2020 |  | 1/14/2020 |  | PSEL | ./EL/3315_15_2_01142020_80.tiff | ./EL/3315_15_2_01142020_20.tiff | ./IV/3315_15_2_01152020.csv | 0 | 0 | 2 | ./RefIV/3315_15_2_01152020.csv | 8.862 |  | 10/19/2016 | 13:07 | 1.016641 | 1.000036
119 | 3280 |  | 15 | 2 |  | 16344.9 |  | multi-Si module |  |  | OE 1575 days | 9.03 | 38.6 | 8.44 | 0.9346622 | 31.4 | 0.8134715 | 265 | 9.003 | 37.25 | 8.535 | 0.9480173 | 30.03 | 0.8061745 | 256.3 | 76.4 | 25 | back of panel |  | SPIRE | 4600SLP | 2021-10-02 | 11:39 | PSEL | FLI Proline |  |  |  |  | 7.2 | 38.1 | 76.8 | 1.8 | 34.7 | 307.2 |  |  |  |  | 2.36 | 2/18/2021 |  | 2/18/2021 |  | PSEL | ./EL/3280_15_2_02182021_80.tiff | ./EL/3280_15_2_02182021_20.tiff | ./IV/3280_15_2_02102021.csv | 0 | 1 | 2 | ./RefIV/3280_15_2_02102021.csv | 8.862 |  | 10/19/2016 | 12:00 | 1.014289 | 0.9910298
120 | 3280 |  | 15 | 2 |  | 16351.5 |  | multi-Si module |  |  | OE 1183 days | 9.03 | 38.6 | 8.44 | 0.9346622 | 31.4 | 0.8134715 | 265 | 8.994 | 37.22 | 8.53 | 0.9484101 | 30.21 | 0.8116604 | 257.7 | 77 | 24.9 | back of panel |  | SPIRE | 4600SLP | 1/15/2020 | 13:00 | PSEL | FLI Proline |  |  |  |  | 7.009 | 38.314 | 76.8 | 1.605 | 34.073 | 307.2 |  |  |  |  | 2.36 | 1/14/2020 |  | 1/14/2020 |  | PSEL | ./EL/3280_15_2_01142020_80.tiff | ./EL/3280_15_2_01142020_20.tiff | ./IV/3280_15_2_01152020.csv | 0 | 0 | 2 | ./RefIV/3280_15_2_01152020.csv | 8.862 |  | 10/19/2016 | 12:00 | 1.014709 | 0.9977736
121 | 3305 |  | 15 | 2 |  | 16344.9 |  | multi-Si module |  |  | OE 1575 days | 9.03 | 38.6 | 8.44 | 0.9346622 | 31.4 | 0.8134715 | 265 | 9.014 | 37.3 | 8.561 | 0.9497448 | 29.97 | 0.8034853 | 256.6 | 76.3 | 24.6 | back of panel |  | SPIRE | 4600SLP | 2021-10-02 | 11:33 | PSEL | FLI Proline |  |  |  |  | 7.2 | 38.5 | 76.8 | 1.9 | 34.7 | 307.2 |  |  |  |  | 2.36 | 2/18/2021 |  | 2/18/2021 |  | PSEL | ./EL/3305_15_2_02182021_80.tiff | ./EL/3305_15_2_02182021_20.tiff | ./IV/3305_15_2_02102021.csv | 0 | 1 | 2 | ./RefIV/3305_15_2_02102021.csv | 8.862 |  | 10/19/2016 | 13:23 | 1.016137 | 0.9877239
122 | 3305 |  | 15 | 2 |  | 16351.5 |  | multi-Si module |  |  | OE 1183 days | 9.03 | 38.6 | 8.44 | 0.9346622 | 31.4 | 0.8134715 | 265 | 8.987 | 37.22 | 8.545 | 0.9508178 | 30.12 | 0.8092423 | 257.3 | 76.9 | 25.3 | back of panel |  | SPIRE | 4600SLP | 1/15/2020 | 12:56 | PSEL | FLI Proline |  |  |  |  | 7.014 | 38.239 | 76.8 | 1.605 | 34.035 | 307.2 |  |  |  |  | 2.36 | 1/14/2020 |  | 1/14/2020 |  | PSEL | ./EL/3305_15_2_01142020_80.tiff | ./EL/3305_15_2_01142020_20.tiff | ./IV/3305_15_2_01152020.csv | 0 | 0 | 2 | ./RefIV/3305_15_2_01152020.csv | 8.862 |  | 10/19/2016 | 13:23 | 1.017285 | 0.9948011
123 | 3548 |  | 15 | 1 |  | 16344.9 |  | multi-Si module |  |  | OE 1575 days | 8.98 | 38.1 | 8.37 | 0.9320713 | 31.1 | 0.816273 | 260 | 8.935 | 37.09 | 8.411 | 0.9413542 | 30.06 | 0.810461 | 252.8 | 76.3 | 25.4 | back of panel |  | SPIRE | 4600SLP | 2021-10-02 | 11:21 | PSEL | FLI Proline |  |  |  |  | 7 | 38 | 76.8 | 1.6 | 34 | 307.2 |  |  |  |  | 2.36 | 2/18/2021 |  | 2/18/2021 |  | PSEL | ./EL/3548_15_1_02182021_80.tiff | ./EL/3548_15_1_02182021_20.tiff | ./IV/3548_15_1_02102021.csv | 0 | 0 | 1 | ./RefIV/3548_15_1_02102021.csv | 8.862 |  | 10/19/2016 | 14:43 | 1.009959 | 0.9928799
124 | 3549 |  | 15 | 1 |  | 16344.9 |  | multi-Si module |  |  | OE 1575 days | 8.98 | 38.1 | 8.37 | 0.9320713 | 31.1 | 0.816273 | 260 | 8.822 | 36.96 | 8.369 | 0.9486511 | 29.91 | 0.8092532 | 250.3 | 76.8 | 25.3 | back of panel |  | SPIRE | 4600SLP | 2021-10-02 | 11:24 | PSEL | FLI Proline |  |  |  |  | 7 | 38.3 | 76.8 | 1.6 | 34 | 307.2 |  |  |  |  | 2.36 | 2/18/2021 |  | 2/18/2021 |  | PSEL | ./EL/3549_15_1_02182021_80.tiff | ./EL/3549_15_1_02182021_20.tiff | ./IV/3549_15_1_02102021.csv | 0 | 1 | 2 | ./RefIV/3549_15_1_02102021.csv | 8.862 |  | 10/19/2016 | 14:39 | 1.017788 | 0.9914003
125 | 3549 |  | 15 | 1 |  | 16351.5 |  | multi-Si module |  |  | OE 1183 days | 8.98 | 38.1 | 8.37 | 0.9320713 | 31.1 | 0.816273 | 260 | 8.842 | 36.95 | 8.37 | 0.9466184 | 30.03 | 0.8127199 | 251.3 | 76.9 | 25.2 | back of panel |  | SPIRE | 4600SLP | 1/15/2020 | 13:32 | PSEL | FLI Proline |  |  |  |  | 7.014 | 37.976 | 76.8 | 1.605 | 33.66 | 307.2 |  |  |  |  | 2.36 | 1/14/2020 |  | 1/14/2020 |  | PSEL | ./EL/3549_15_1_01142020_80.tiff | ./EL/3549_15_1_01142020_20.tiff | ./IV/3549_15_1_01152020.csv | 0 | 0 | 2 | ./RefIV/3549_15_1_01152020.csv | 8.862 |  | 10/19/2016 | 14:39 | 1.015607 | 0.9956472
126 | 3554 |  | 15 | 1 |  | 16344.9 |  | multi-Si module |  |  | OE 1575 days | 8.98 | 38.1 | 8.37 | 0.9320713 | 31.1 | 0.816273 | 260 | 8.876 | 37 | 8.368 | 0.942767 | 29.99 | 0.8105405 | 250.9 | 76.4 | 24.9 | back of panel |  | SPIRE | 4600SLP | 2021-10-02 | 11:26 | PSEL | FLI Proline |  |  |  |  | 7 | 38 | 76.8 | 1.6 | 34.1 | 307.2 |  |  |  |  | 2.36 | 2/18/2021 |  | 2/18/2021 |  | PSEL | ./EL/3554_15_1_02182021_80.tiff | ./EL/3554_15_1_02182021_20.tiff | ./IV/3554_15_1_02102021.csv | 0 | 0 | 1 | ./RefIV/3554_15_1_02102021.csv | 8.862 |  | 10/19/2016 | 14:23 | 1.011475 | 0.9929773
127 | 3311 |  | 15 | 2 |  | 16344.9 |  | multi-Si module |  |  | OE 1575 days | 9.03 | 38.6 | 8.44 | 0.9346622 | 31.4 | 0.8134715 | 265 | 8.993 | 37.37 | 8.561 | 0.9519626 | 30.21 | 0.8084025 | 258.6 | 77 | 24.7 | back of panel |  | SPIRE | 4600SLP | 2021-10-02 | 11:34 | PSEL | FLI Proline | [7 empty] | 1.8 | 34.9 | 76.8 |  |  |  |  | 2.36 | 2/18/2021 |  | 2/18/2021 |  | PSEL |  | ./EL/3311_15_2_02182021_20.tiff | ./IV/3311_15_2_02102021.csv | 0 | 1 | 2 | ./RefIV/3311_15_2_02102021.csv | 8.862 |  | 10/19/2016 | 12:54 | 1.01851 | 0.9937686
128 | 3311 |  | 15 | 2 |  | 16351.5 |  | multi-Si module |  |  | OE 1183 days | 9.03 | 38.6 | 8.44 | 0.9346622 | 31.4 | 0.8134715 | 265 | 8.998 | 37.37 | 8.569 | 0.9523227 | 30.39 | 0.8132192 | 260.5 | 77.5 | 25.2 | back of panel |  | SPIRE | 4600SLP | 1/15/2020 | 13:05 | PSEL | FLI Proline |  |  |  |  | 7.009 | 38.389 | 76.8 | 1.605 | 34.298 | 307.2 |  |  |  |  | 2.36 | 1/14/2020 |  | 1/14/2020 |  | PSEL | ./EL/3311_15_2_01142020_80.tiff | ./EL/3311_15_2_01142020_20.tiff | ./IV/3311_15_2_01152020.csv | 0 | 0 | 2 | ./RefIV/3311_15_2_01152020.csv | 8.862 |  | 10/19/2016 | 12:54 | 1.018895 | 0.9996898
129 | 3547 |  | 15 | 1 |  | 16351.5 |  | multi-Si module |  |  | OE 1183 days | 8.98 | 38.1 | 8.37 | 0.9320713 | 31.1 | 0.816273 | 260 | 8.798 | 36.94 | 8.348 | 0.948852 | 30.03 | 0.8129399 | 250.7 | 77.2 | 25.2 | back of panel |  | SPIRE | 4600SLP | 1/15/2020 | 13:25 | PSEL | FLI Proline |  |  |  |  | 7.009 | 37.976 | 76.8 | 1.605 | 33.623 | 307.2 |  |  |  |  | 2.36 | 1/14/2020 |  | 1/14/2020 |  | PSEL | ./EL/3547_15_1_01142020_80.tiff | ./EL/3547_15_1_01142020_20.tiff | ./IV/3547_15_1_01152020.csv | 0 | 0 | 1 | ./RefIV/3547_15_1_01152020.csv | 8.862 |  | 10/19/2016 | 14:50 | 1.018004 | 0.9959167
130 | 3551 |  | 15 | 1 |  | 16351.5 |  | multi-Si module |  |  | OE 1183 days | 8.98 | 38.1 | 8.37 | 0.9320713 | 31.1 | 0.816273 | 260 | 8.934 | 37.07 | 8.345 | 0.9340721 | 30.27 | 0.8165633 | 252.6 | 76.3 | 24.7 | back of panel |  | SPIRE | 4600SLP | 1/15/2020 | 13:53 | PSEL | FLI Proline |  |  |  |  | 7.009 | 37.939 | 76.8 | 1.605 | 33.735 | 307.2 |  |  |  |  | 2.36 | 1/14/2020 |  | 1/14/2020 |  | PSEL | ./EL/3551_15_1_01142020_80.tiff | ./EL/3551_15_1_01142020_20.tiff | ./IV/3551_15_1_01152020.csv | 0 | 0 | 1 | ./RefIV/3551_15_1_01152020.csv | 8.862 |  | 10/19/2016 | 14:31 | 1.002147 | 1.000356
131 | 4180 |  | 15 | 3 |  | 16335 |  | multi-Si module |  |  | OE 517 days | 9.09 | 38.8 | 8.52 | 0.9372937 | 31.7 | 0.8170103 | 270 | 9.143 | 37.79 | 8.703 | 0.9518758 | 30.6 | 0.809738 | 266.3 | 77.1 | 25 | back of panel |  | SPIRE | 4600SLP | 1/29/2020 | 9:48 | PSEL | FLI Proline |  |  |  |  | 7.363 | 39.365 | 38.4 | 1.84 | 35.161 | 204.6 |  |  |  |  | 2.36 | 1/30/2020 |  | 1/30/2020 |  | PSEL | ./EL/4180_15_3_01302020_80.tiff | ./EL/4180_15_3_01302020_20.tiff | ./IV/4180_15_3_01292020.csv | 0 | 0 | 1 | ./RefIV/4180_15_3_01292020.csv | 8.862 | 8.862 | 8/30/2018 | 16:17 | 1.015558 | 0.9910989
132 | 4188 |  | 22 | 4 |  | 16742.7 |  | mono-Si module |  |  | OE 0 days | 6.07 | 69.7 | 5.7 | 0.9390445 | 58 | 0.8321377 | 330 | 5.981 | 70.4 | 5.623 | 0.9401438 | 58.66 | 0.8332386 | 329.8 | 78.3 | 24.8 | back of panel |  | SPIRE | 4600SLP | 9/14/2018 | 9:48 | PSEL | FLI Proline |  |  |  |  | 4.821 | 73.468 | 0.6 | 1.206 | 66.613 | 2.4 |  |  |  |  | 2.36 | 9/14/2018 |  | 9/14/2018 |  | PSEL | ./EL/4188_22_4_09142018_80.tiff | ./EL/4188_22_4_09142018_20.tiff | ./IV/4188_22_4_09142018.csv | 0 | 1 | 2 | ./RefIV/4188_22_4_09142018.csv | 8.862 | 8.862 | 9/14/2018 | 9:48 | 1.001171 | 1.001323
133 | 4188 |  | 22 | 4 |  | 16742.7 |  | mono-Si module |  |  | OE 871 days | 6.07 | 69.7 | 5.7 | 0.9390445 | 58 | 0.8321377 | 330 | 5.999 | 69.87 | 5.648 | 0.9414902 | 58.05 | 0.8308287 | 327.9 | 78.2 | 24.8 | back of panel |  | SPIRE | 4600SLP | 2021-01-02 | 16:20 | PSEL | FLI Proline |  |  |  |  | 4.816 | 72.017 | 0.6 | 1.206 | 65.937 | 2.4 |  |  |  |  | 2.36 | 2021-02-02 |  | 2021-02-02 |  | PSEL | ./EL/4188_22_4_02022021_80.tiff | ./EL/4188_22_4_02022021_20.tiff | ./IV/4188_22_4_02012021.csv | 0 | 0 | 2 | ./RefIV/4188_22_4_02012021.csv | 8.862 | 8.862 | 9/14/2018 | 9:48 | 1.002605 | 0.9984269
134 | 4190 |  | 22 | 4 |  | 16742.7 |  | mono-Si module |  |  | OE 0 days | 6.07 | 69.7 | 5.7 | 0.9390445 | 58 | 0.8321377 | 330 | 5.997 | 70.53 | 5.618 | 0.9368017 | 58.62 | 0.8311357 | 329.4 | 77.9 | 25.3 | back of panel |  | SPIRE | 4600SLP | 9/14/2018 | 9:57 | PSEL | FLI Proline |  |  |  |  | 4.821 | 73.218 | 0.6 | 1.206 | 67.213 | 2.4 |  |  |  |  | 2.36 | 9/14/2018 |  | 9/14/2018 |  | PSEL | ./EL/4190_22_4_09142018_80.tiff | ./EL/4190_22_4_09142018_20.tiff | ./IV/4190_22_4_09142018.csv | 0 | 0 | 1 | ./RefIV/4190_22_4_09142018.csv | 8.862 | 8.862 | 9/14/2018 | 9:57 | 0.9976117 | 0.9987958
135 | 4194 |  | 22 | 4 |  | 16742.7 |  | mono-Si module |  |  | OE 0 days | 6.07 | 69.7 | 5.7 | 0.9390445 | 58 | 0.8321377 | 330 | 6.002 | 70.6 | 5.621 | 0.9365212 | 58.64 | 0.8305949 | 329.6 | 77.8 | 24.9 | back of panel |  | SPIRE | 4600SLP | 9/14/2018 | 10:47 | PSEL | FLI Proline |  |  |  |  | 4.821 | 73.068 | 0.8 | 1.206 | 67.025 | 2.4 |  |  |  |  | 2.36 | 9/14/2018 |  | 9/14/2018 |  | PSEL | ./EL/4194_22_4_09142018_80.tiff | ./EL/4194_22_4_09142018_20.tiff | ./IV/4194_22_4_09142018.csv | 0 | 1 | 2 | ./RefIV/4194_22_4_09142018.csv | 8.862 | 8.862 | 9/14/2018 | 10:47 | 0.9973129 | 0.9981459
136 | 4194 |  | 22 | 4 |  | 16742.7 |  | mono-Si module |  |  | OE 871 days | 6.07 | 69.7 | 5.7 | 0.9390445 | 58 | 0.8321377 | 330 | 6.013 | 70.08 | 5.65 | 0.9396308 | 58.08 | 0.8287671 | 328.2 | 77.9 | 25.1 | back of panel |  | SPIRE | 4600SLP | 2021-01-02 | 16:12 | PSEL | FLI Proline |  |  |  |  | 4.816 | 72.242 | 0.6 | 1.206 | 66.312 | 2.4 |  |  |  |  | 2.36 | 2021-02-02 |  | 2021-02-02 |  | PSEL | ./EL/4194_22_4_02022021_80.tiff | ./EL/4194_22_4_02022021_20.tiff | ./IV/4194_22_4_02012021.csv | 0 | 0 | 2 | ./RefIV/4194_22_4_02012021.csv | 8.862 | 8.862 | 9/14/2018 | 10:47 | 1.000624 | 0.9959495
137 | 4186 |  | 22 | 4 |  | 16742.7 |  | mono-Si module |  |  | OE 0 days | 6.07 | 69.7 | 5.7 | 0.9390445 | 58 | 0.8321377 | 330 | 6.006 | 70.47 | 5.625 | 0.9365634 | 58.63 | 0.8319852 | 329.8 | 77.9 | 25 | back of panel |  | SPIRE | 4600SLP | 9/14/2018 | 9:42 | PSEL | FLI Proline |  |  |  |  | 4.821 | 73.068 | 0.6 | 1.206 | 67.101 | 2.4 |  |  |  |  | 2.36 | 9/14/2018 |  | 9/14/2018 |  | PSEL | ./EL/4186_22_4_09142018_80.tiff | ./EL/4186_22_4_09142018_20.tiff | ./IV/4186_22_4_09142018.csv | 0 | 1 | 2 | ./RefIV/4186_22_4_09142018.csv | 8.862 | 8.862 | 9/14/2018 | 9:42 | 0.9973579 | 0.9998167
138 | 4186 |  | 22 | 4 |  | 16742.7 |  | mono-Si module |  |  | OE 871 days | 6.07 | 69.7 | 5.7 | 0.9390445 | 58 | 0.8321377 | 330 | 6.018 | 70.03 | 5.648 | 0.9385178 | 58.11 | 0.8297872 | 328.2 | 77.9 | 24.9 | back of panel |  | SPIRE | 4600SLP | 2021-01-02 | 16:21 | PSEL | FLI Proline |  |  |  |  | 4.816 | 72.167 | 0.6 | 1.206 | 66.35 | 2.4 |  |  |  |  | 2.36 | 2021-02-02 |  | 2021-02-02 |  | PSEL | ./EL/4186_22_4_02022021_80.tiff | ./EL/4186_22_4_02022021_20.tiff | ./IV/4186_22_4_02012021.csv | 0 | 0 | 2 | ./RefIV/4186_22_4_02012021.csv | 8.862 | 8.862 | 9/14/2018 | 9:42 | 0.9994391 | 0.9971753
139 | 4185 |  | 22 | 4 |  | 16742.7 |  | mono-Si module |  |  | OE 0 days | 6.07 | 69.7 | 5.7 | 0.9390445 | 58 | 0.8321377 | 330 | 6.006 | 70.58 | 5.622 | 0.9360639 | 58.65 | 0.8309719 | 329.8 | 77.8 | 25.3 | back of panel |  | SPIRE | 4600SLP | 9/14/2018 | 9:29 | PSEL | FLI Proline |  |  |  |  | 4.821 | 73.218 | 0.6 | 1.211 | 67.288 | 2.4 |  |  |  |  | 2.36 | 9/14/2018 |  | 9/14/2018 |  | PSEL | ./EL/4185_22_4_09142018_80.tiff | ./EL/4185_22_4_09142018_20.tiff | ./IV/4185_22_4_09142018.csv | 0 | 1 | 2 | ./RefIV/4185_22_4_09142018.csv | 8.862 | 8.862 | 9/14/2018 | 9:29 | 0.996826 | 0.998599
140 | 4185 |  | 22 | 4 |  | 16742.7 |  | mono-Si module |  |  | OE 871 days | 6.07 | 69.7 | 5.7 | 0.9390445 | 58 | 0.8321377 | 330 | 6.018 | 70.12 | 5.652 | 0.9391825 | 58.12 | 0.8288648 | 328.5 | 77.8 | 25 | back of panel |  | SPIRE | 4600SLP | 2021-01-02 | 16:14 | PSEL | FLI Proline |  |  |  |  | 4.811 | 72.43 | 0.6 | 1.206 | 66.425 | 2.4 |  |  |  |  | 2.36 | 2021-02-02 |  | 2021-02-02 |  | PSEL | ./EL/4185_22_4_02022021_80.tiff | ./EL/4185_22_4_02022021_20.tiff | ./IV/4185_22_4_02012021.csv | 0 | 0 | 2 | ./RefIV/4185_22_4_02012021.csv | 8.862 | 8.862 | 9/14/2018 | 9:29 | 1.000147 | 0.9960668
141 | 4189 |  | 22 | 4 |  | 16742.7 |  | mono-Si module |  |  | OE 0 days | 6.07 | 69.7 | 5.7 | 0.9390445 | 58 | 0.8321377 | 330 | 6 | 70.34 | 5.62 | 0.9366667 | 58.48 | 0.8313904 | 328.6 | 77.9 | 25.1 | back of panel |  | SPIRE | 4600SLP | 9/14/2018 | 9:51 | PSEL | FLI Proline |  |  |  |  | 4.811 | 72.843 | 0.6 | 1.206 | 66.875 | 2.4 |  |  |  |  | 2.36 | 9/14/2018 |  | 9/14/2018 |  | PSEL | ./EL/4189_22_4_09142018_80.tiff | ./EL/4189_22_4_09142018_20.tiff | ./IV/4189_22_4_09142018.csv | 0 | 1 | 2 | ./RefIV/4189_22_4_09142018.csv | 8.862 | 8.862 | 9/14/2018 | 9:51 | 0.9974678 | 0.9991019
142 | 4189 |  | 22 | 4 |  | 16742.7 |  | mono-Si module |  |  | OE 871 days | 6.07 | 69.7 | 5.7 | 0.9390445 | 58 | 0.8321377 | 330 | 6.021 | 69.73 | 5.649 | 0.9382162 | 57.76 | 0.8283379 | 326.3 | 77.7 | 25.2 | back of panel |  | SPIRE | 4600SLP | 2021-01-02 | 16:18 | PSEL | FLI Proline |  |  |  |  | 4.816 | 71.942 | 0.6 | 1.206 | 65.9 | 2.4 |  |  |  |  | 2.36 | 2021-02-02 |  | 2021-02-02 |  | PSEL | ./EL/4189_22_4_02022021_80.tiff | ./EL/4189_22_4_02022021_20.tiff | ./IV/4189_22_4_02012021.csv | 0 | 0 | 2 | ./RefIV/4189_22_4_02012021.csv | 8.862 | 8.862 | 9/14/2018 | 9:51 | 0.999118 | 0.9954336
143 | 4191 |  | 22 | 4 |  | 16742.7 |  | mono-Si module |  |  | OE 0 days | 6.07 | 69.7 | 5.7 | 0.9390445 | 58 | 0.8321377 | 330 | 5.993 | 70.52 | 5.628 | 0.9390956 | 58.65 | 0.831679 | 330.1 | 78.1 | 24.9 | back of panel |  | SPIRE | 4600SLP | 9/14/2018 | 10:20 | PSEL | FLI Proline |  |  |  |  | 4.816 | 73.03 | 0.6 | 1.206 | 67.101 | 2.4 |  |  |  |  | 2.36 | 9/14/2018 |  | 9/14/2018 |  | PSEL | ./EL/4191_22_4_09142018_80.tiff | ./EL/4191_22_4_09142018_20.tiff | ./IV/4191_22_4_09142018.csv | 0 | 1 | 2 | ./RefIV/4191_22_4_09142018.csv | 8.862 | 8.862 | 9/14/2018 | 10:20 | 1.000054 | 0.9994487
144 | 4191 |  | 22 | 4 |  | 16742.7 |  | mono-Si module |  |  | OE 871 days | 6.07 | 69.7 | 5.7 | 0.9390445 | 58 | 0.8321377 | 330 | 5.997 | 69.96 | 5.651 | 0.9423045 | 58.04 | 0.8296169 | 328 | 78.2 | 25.3 | back of panel |  | SPIRE | 4600SLP | 2021-01-02 | 16:19 | PSEL | FLI Proline |  |  |  |  | 4.816 | 72.055 | 0.6 | 1.211 | 66.125 | 2.4 |  |  |  |  | 2.36 | 2021-02-02 |  | 2021-02-02 |  | PSEL | ./EL/4191_22_4_02022021_80.tiff | ./EL/4191_22_4_02022021_20.tiff | ./IV/4191_22_4_02012021.csv | 0 | 0 | 2 | ./RefIV/4191_22_4_02012021.csv | 8.862 | 8.862 | 9/14/2018 | 10:20 | 1.003472 | 0.9969707
145 | 4187 |  | 22 | 4 |  | 16742.7 |  | mono-Si module |  |  | OE 0 days | 6.07 | 69.7 | 5.7 | 0.9390445 | 58 | 0.8321377 | 330 | 6.011 | 70.54 | 5.621 | 0.9351189 | 58.59 | 0.8305926 | 329.4 | 77.7 | 25 | back of panel |  | SPIRE | 4600SLP | 9/14/2018 | 9:44 | PSEL | FLI Proline |  |  |  |  | 4.811 | 73.143 | 0.6 | 1.206 | 67.176 | 2.4 |  |  |  |  | 2.36 | 9/14/2018 |  | 9/14/2018 |  | PSEL | ./EL/4187_22_4_09142018_80.tiff | ./EL/4187_22_4_09142018_20.tiff | ./IV/4187_22_4_09142018.csv | 0 | 1 | 2 | ./RefIV/4187_22_4_09142018.csv | 8.862 | 8.862 | 9/14/2018 | 9:44 | 0.9958197 | 0.9981431
146 | 4187 |  | 22 | 4 |  | 16742.7 |  | mono-Si module |  |  | OE 871 days | 6.07 | 69.7 | 5.7 | 0.9390445 | 58 | 0.8321377 | 330 | 6.02 | 70.07 | 5.646 | 0.9378738 | 58.08 | 0.8288854 | 327.9 | 77.7 | 25.2 | back of panel |  | SPIRE | 4600SLP | 2021-01-02 | 16:17 | PSEL | FLI Proline |  |  |  |  | 4.821 | 72.355 | 0.6 | 1.211 | 66.425 | 2.4 |  |  |  |  | 2.36 | 2021-02-02 |  | 2021-02-02 |  | PSEL | ./EL/4187_22_4_02022021_80.tiff | ./EL/4187_22_4_02022021_20.tiff | ./IV/4187_22_4_02012021.csv | 0 | 0 | 2 | ./RefIV/4187_22_4_02012021.csv | 8.862 | 8.862 | 9/14/2018 | 9:44 | 0.9987533 | 0.9960916
147 | 4193 |  | 22 | 4 |  | 16742.7 |  | mono-Si module |  |  | OE 0 days | 6.07 | 69.7 | 5.7 | 0.9390445 | 58 | 0.8321377 | 330 | 5.995 | 70.53 | 5.622 | 0.9377815 | 58.69 | 0.8321282 | 329.9 | 78 | 25.4 | back of panel |  | SPIRE | 4600SLP | 9/14/2018 | 10:43 | PSEL | FLI Proline |  |  |  |  | 4.816 | 73.218 | 0.8 | 1.206 | 67.101 | 2.4 |  |  |  |  | 2.36 | 9/14/2018 |  | 9/14/2018 |  | PSEL | ./EL/4193_22_4_09142018_80.tiff | ./EL/4193_22_4_09142018_20.tiff | ./IV/4193_22_4_09142018.csv | 0 | 1 | 2 | ./RefIV/4193_22_4_09142018.csv | 8.862 | 8.862 | 9/14/2018 | 10:43 | 0.998655 | 0.9999885
148 | 4193 |  | 22 | 4 |  | 16742.7 |  | mono-Si module |  |  | OE 871 days | 6.07 | 69.7 | 5.7 | 0.9390445 | 58 | 0.8321377 | 330 | 6.015 | 70.1 | 5.645 | 0.9384871 | 58.21 | 0.8303852 | 328.6 | 77.9 | 25.1 | back of panel |  | SPIRE | 4600SLP | 2021-01-02 | 16:16 | PSEL | FLI Proline |  |  |  |  | 4.816 | 72.242 | 0.6 | 1.211 | 66.425 | 2.4 |  |  |  |  | 2.36 | 2021-02-02 |  | 2021-02-02 |  | PSEL | ./EL/4193_22_4_02022021_80.tiff | ./EL/4193_22_4_02022021_20.tiff | ./IV/4193_22_4_02012021.csv | 0 | 0 | 2 | ./RefIV/4193_22_4_02012021.csv | 8.862 | 8.862 | 9/14/2018 | 10:43 | 0.9994065 | 0.9978939
149 | 4192 |  | 22 | 4 |  | 16742.7 |  | mono-Si module |  |  | OE 0 days | 6.07 | 69.7 | 5.7 | 0.9390445 | 58 | 0.8321377 | 330 | 6.005 | 70.48 | 5.634 | 0.9382182 | 58.59 | 0.8312997 | 330.1 | 78 | 25.1 | back of panel |  | SPIRE | 4600SLP | 9/14/2018 | 10:23 | PSEL | FLI Proline |  |  |  |  | 4.821 | 73.03 | 0.6 | 1.206 | 66.988 | 2.45 |  |  |  |  | 2.36 | 9/14/2018 |  | 9/14/2018 |  | PSEL | ./EL/4192_22_4_09142018_80.tiff | ./EL/4192_22_4_09142018_20.tiff | ./IV/4192_22_4_09142018.csv | 0 | 1 | 2 | ./RefIV/4192_22_4_09142018.csv | 8.862 | 8.862 | 9/14/2018 | 10:23 | 0.99912 | 0.9989929
150 | 4192 |  | 22 | 4 |  | 16742.7 |  | mono-Si module |  |  | OE 871 days | 6.07 | 69.7 | 5.7 | 0.9390445 | 58 | 0.8321377 | 330 | 6.02 | 69.96 | 5.663 | 0.9406977 | 58.01 | 0.8291881 | 328.5 | 78 | 25.2 | back of panel |  | SPIRE | 4600SLP | 2021-01-02 | 16:10 | PSEL | FLI Proline |  |  |  |  | 4.811 | 72.242 | 0.6 | 1.206 | 66.312 | 2.4 |  |  |  |  | 2.36 | 2021-02-02 |  | 2021-02-02 |  | PSEL | ./EL/4192_22_4_02022021_80.tiff | ./EL/4192_22_4_02022021_20.tiff | ./IV/4192_22_4_02012021.csv | 0 | 0 | 2 | ./RefIV/4192_22_4_02012021.csv | 8.862 | 8.862 | 9/14/2018 | 10:23 | 1.001761 | 0.9964554
151 | 3844 |  | 22 | 3 |  | 16690 |  | mono-Si module |  |  | OE 740 days | 6.03 | 69.6 | 5.65 | 0.9369818 | 57.6 | 0.8275862 | 325 | 6.028 | 69.58 | 5.696 | 0.9449237 | 57.81 | 0.8308422 | 329.3 | 78.5 | 25.4 | back of panel |  | SPIRE | 4600SLP | 1/21/2020 | 10:24 | PSEL | FLI Proline |  |  |  |  | 4.811 | 71.942 | 0.8 | 1.206 | 65.9 | 3.2 |  |  |  |  | 2.36 | 1/17/2020 |  | 1/17/2020 |  | PSEL | ./EL/3844_22_3_01172020_80.tiff | ./EL/3844_22_3_01172020_20.tiff | ./IV/3844_22_3_01212020.csv | 0 | 0 | 2 | ./RefIV/3844_22_3_01212020.csv | 8.862 | 9.248 | 2018-11-01 | 16:58 | 1.008476 | 1.003934
152 | 3844 |  | 22 | 3 |  | 16690 |  | mono-Si module |  |  | OE 1112 days | 6.03 | 69.6 | 5.65 | 0.9369818 | 57.6 | 0.8275862 | 325 | 6.034 | 69.36 | 5.639 | 0.9345376 | 57.37 | 0.8271338 | 323.5 | 77.3 | 25.2 | back of panel |  | SPIRE | 4600SLP | 1/27/2021 | 15:51 | PSEL | FLI Proline |  |  |  |  | 4.821 | 71.754 | 0.8 | 1.211 | 65.637 | 3.2 |  |  |  |  | 2.36 | 1/29/2021 |  | 1/29/2021 |  | PSEL | ./EL/3844_22_3_01292021_80.tiff | ./EL/3844_22_3_01292021_20.tiff | ./IV/3844_22_3_01272021.csv | 0 | 1 | 2 | ./RefIV/3844_22_3_01272021.csv | 8.862 | 9.248 | 2018-11-01 | 16:58 | 0.9973915 | 0.9994533
153 | 3845 |  | 22 | 3 |  | 16690 |  | mono-Si module |  |  | OE 740 days | 6.03 | 69.6 | 5.65 | 0.9369818 | 57.6 | 0.8275862 | 325 | 5.999 | 69.51 | 5.696 | 0.9494916 | 57.77 | 0.8311034 | 329.1 | 78.9 | 25.3 | back of panel |  | SPIRE | 4600SLP | 1/21/2020 | 10:25 | PSEL | FLI Proline |  |  |  |  | 4.811 | 71.867 | 0.8 | 1.206 | 65.9 | 3.2 |  |  |  |  | 2.36 | 1/17/2020 |  | 1/17/2020 |  | PSEL | ./EL/3845_22_3_01172020_80.tiff | ./EL/3845_22_3_01172020_20.tiff | ./IV/3845_22_3_01212020.csv | 0 | 0 | 2 | ./RefIV/3845_22_3_01212020.csv | 8.862 | 9.248 | 2018-11-01 | 17:06 | 1.013351 | 1.00425
154 | 3845 |  | 22 | 3 |  | 16690 |  | mono-Si module |  |  | OE 1112 days | 6.03 | 69.6 | 5.65 | 0.9369818 | 57.6 | 0.8275862 | 325 | 5.999 | 69.29 | 5.641 | 0.9403234 | 57.33 | 0.8273921 | 323.4 | 77.8 | 25 | back of panel |  | SPIRE | 4600SLP | 1/27/2021 | 15:53 | PSEL | FLI Proline |  |  |  |  | 4.816 | 71.642 | 0.8 | 1.206 | 65.599 | 3.2 |  |  |  |  | 2.36 | 1/29/2021 |  | 1/29/2021 |  | PSEL | ./EL/3845_22_3_01292021_80.tiff | ./EL/3845_22_3_01292021_20.tiff | ./IV/3845_22_3_01272021.csv | 0 | 1 | 2 | ./RefIV/3845_22_3_01272021.csv | 8.862 | 9.248 | 2018-11-01 | 17:06 | 1.003566 | 0.9997655
155 | 3836 |  | 22 | 3 |  | 16690 |  | mono-Si module |  |  | OE 740 days | 6.03 | 69.6 | 5.65 | 0.9369818 | 57.6 | 0.8275862 | 325 | 6.012 | 69.48 | 5.694 | 0.9471058 | 57.68 | 0.830167 | 328.4 | 78.6 | 25.3 | back of panel |  | SPIRE | 4600SLP | 1/21/2020 | 10:13 | PSEL | FLI Proline |  |  |  |  | 4.811 | 71.829 | 0.8 | 1.201 | 65.824 | 3.2 |  |  |  |  | 2.36 | 1/17/2020 |  | 1/17/2020 |  | PSEL | ./EL/3836_22_3_01172020_80.tiff | ./EL/3836_22_3_01172020_20.tiff | ./IV/3836_22_3_01212020.csv | 0 | 0 | 2 | ./RefIV/3836_22_3_01212020.csv | 8.862 | 9.248 | 2018-11-01 | 13:06 | 1.010805 | 1.003118
156 | 3836 |  | 22 | 3 |  | 16690 |  | mono-Si module |  |  | OE 1112 days | 6.03 | 69.6 | 5.65 | 0.9369818 | 57.6 | 0.8275862 | 325 | 6.015 | 69.25 | 5.647 | 0.9388196 | 57.2 | 0.8259928 | 323 | 77.6 | 25 | back of panel |  | SPIRE | 4600SLP | 1/27/2021 | 16:00 | PSEL | FLI Proline |  |  |  |  | 4.816 | 71.604 | 0.8 | 1.211 | 65.449 | 3.2 |  |  |  |  | 2.36 | 1/29/2021 |  | 1/29/2021 |  | PSEL | ./EL/3836_22_3_01292021_80.tiff | ./EL/3836_22_3_01292021_20.tiff | ./IV/3836_22_3_01272021.csv | 0 | 1 | 2 | ./RefIV/3836_22_3_01272021.csv | 8.862 | 9.248 | 2018-11-01 | 13:06 | 1.001961 | 0.9980746
157 | 3850 |  | 22 | 3 |  | 16690 |  | mono-Si module |  |  | OE 740 days | 6.03 | 69.6 | 5.65 | 0.9369818 | 57.6 | 0.8275862 | 325 | 6.005 | 69.58 | 5.697 | 0.9487094 | 57.77 | 0.8302673 | 329.1 | 78.8 | 25.2 | back of panel |  | SPIRE | 4600SLP | 1/21/2020 | 10:29 | PSEL | FLI Proline |  |  |  |  | 4.816 | 72.242 | 0.8 | 1.201 | 66.2 | 3.2 |  |  |  |  | 2.36 | 1/17/2020 |  | 1/17/2020 |  | PSEL | ./EL/3850_22_3_01172020_80.tiff | ./EL/3850_22_3_01172020_20.tiff | ./IV/3850_22_3_01212020.csv | 0 | 0 | 2 | ./RefIV/3850_22_3_01212020.csv | 8.862 | 9.248 | 2018-11-01 | 17:51 | 1.012516 | 1.00324
158 | 3850 |  | 22 | 3 |  | 16690 |  | mono-Si module |  |  | OE 1112 days | 6.03 | 69.6 | 5.65 | 0.9369818 | 57.6 | 0.8275862 | 325 | 6.009 | 69.28 | 5.635 | 0.93776 | 57.26 | 0.8265012 | 322.7 | 77.5 | 25.2 | back of panel |  | SPIRE | 4600SLP | 1/27/2021 | 15:46 | PSEL | FLI Proline |  |  |  |  | 1.211 | 71.642 | 0.8 | 1.211 | 65.562 | 3.2 |  |  |  |  | 2.36 | 1/29/2021 |  | 1/29/2021 |  | PSEL | ./EL/3850_22_3_01292021_80.tiff | ./EL/3850_22_3_01292021_20.tiff | ./IV/3850_22_3_01272021.csv | 0 | 1 | 2 | ./RefIV/3850_22_3_01272021.csv | 8.862 | 9.248 | 2018-11-01 | 17:51 | 1.000831 | 0.9986889
159 | 3851 |  | 22 | 3 |  | 16690 |  | mono-Si module |  |  | OE 740 days | 6.03 | 69.6 | 5.65 | 0.9369818 | 57.6 | 0.8275862 | 325 | 6.009 | 69.42 | 5.698 | 0.9482443 | 57.59 | 0.829588 | 328.2 | 78.7 | 25.4 | back of panel |  | SPIRE | 4600SLP | 1/21/2020 | 10:28 | PSEL | FLI Proline | [7 empty] | 1.206 | 65.937 | 3.2 |  |  |  |  | 2.36 | 1/17/2020 |  | 1/17/2020 |  | PSEL |  | ./EL/3851_22_3_01172020_20.tiff | ./IV/3851_22_3_01212020.csv | 0 | 0 | 2 | ./RefIV/3851_22_3_01212020.csv | 8.862 | 9.248 | 2018-11-01 | 17:57 | 1.01202 | 1.002419
160 | 3851 |  | 22 | 3 |  | 16690 |  | mono-Si module |  |  | OE 1112 days | 6.03 | 69.6 | 5.65 | 0.9369818 | 57.6 | 0.8275862 | 325 | 6.005 | 69.13 | 5.633 | 0.9380516 | 57.15 | 0.8267033 | 321.9 | 77.5 | 25.1 | back of panel |  | SPIRE | 4600SLP | 1/27/2021 | 15:48 | PSEL | FLI Proline |  |  |  |  | 4.816 | 71.529 | 0.8 | 1.211 | 65.449 | 3.2 |  |  |  |  | 2.36 | 1/29/2021 |  | 1/29/2021 |  | PSEL | ./EL/3851_22_3_01292021_80.tiff | ./EL/3851_22_3_01292021_20.tiff | ./IV/3851_22_3_01272021.csv | 0 | 1 | 2 | ./RefIV/3851_22_3_01272021.csv | 8.862 | 9.248 | 2018-11-01 | 17:57 | 1.001142 | 0.9989332
161 | 3837 |  | 22 | 3 |  | 16690 |  | mono-Si module |  |  | OE 740 days | 6.03 | 69.6 | 5.65 | 0.9369818 | 57.6 | 0.8275862 | 325 | 6.012 | 69.37 | 5.694 | 0.9471058 | 57.48 | 0.8286003 | 327.3 | 78.5 | 25.3 | back of panel |  | SPIRE | 4600SLP | 1/21/2020 | 10:15 | PSEL | FLI Proline |  |  |  |  | 4.811 | 71.792 | 0.8 | 1.201 | 66.637 | 3.2 |  |  |  |  | 2.36 | 1/17/2020 |  | 1/17/2020 |  | PSEL | ./EL/3837_22_3_01172020_80.tiff | ./EL/3837_22_3_01172020_20.tiff | ./IV/3837_22_3_01212020.csv | 0 | 0 | 2 | ./RefIV/3837_22_3_01212020.csv | 8.862 | 9.248 | 2018-11-01 | 13:15 | 1.010805 | 1.001225
162 | 3837 |  | 22 | 3 |  | 16690 |  | mono-Si module |  |  | OE 1112 days | 6.03 | 69.6 | 5.65 | 0.9369818 | 57.6 | 0.8275862 | 325 | 6.017 | 69.12 | 5.64 | 0.9373442 | 56.94 | 0.8237847 | 321.2 | 77.2 | 25 | back of panel |  | SPIRE | 4600SLP | 1/27/2021 | 16:01 | PSEL | FLI Proline |  |  |  |  | 4.811 | 71.492 | 0.8 | 1.206 | 65.412 | 3.2 |  |  |  |  | 2.36 | 1/29/2021 |  | 1/29/2021 |  | PSEL | ./EL/3837_22_3_01292021_80.tiff | ./EL/3837_22_3_01292021_20.tiff | ./IV/3837_22_3_01272021.csv | 0 | 1 | 2 | ./RefIV/3837_22_3_01272021.csv | 8.862 | 9.248 | 2018-11-01 | 13:15 | 1.000387 | 0.9954065
163 | 3849 |  | 22 | 3 |  | 16690 |  | mono-Si module |  |  | OE 740 days | 6.03 | 69.6 | 5.65 | 0.9369818 | 57.6 | 0.8275862 | 325 | 6.006 | 69.46 | 5.7 | 0.9490509 | 57.73 | 0.8311258 | 329.1 | 78.9 | 25.4 | back of panel |  | SPIRE | 4600SLP | 1/21/2020 | 10:27 | PSEL | FLI Proline |  |  |  |  | 4.811 | 71.867 | 0.8 | 1.206 | 65.9 | 3.2 |  |  |  |  | 2.36 | 1/17/2020 |  | 1/17/2020 |  | PSEL | ./EL/3849_22_3_01172020_80.tiff | ./EL/3849_22_3_01172020_20.tiff | ./IV/3849_22_3_01212020.csv | 0 | 0 | 2 | ./RefIV/3849_22_3_01212020.csv | 8.862 | 9.248 | 2018-11-01 | 17:41 | 1.012881 | 1.004277
164 | 3849 |  | 22 | 3 |  | 16690 |  | mono-Si module |  |  | OE 1112 days | 6.03 | 69.6 | 5.65 | 0.9369818 | 57.6 | 0.8275862 | 325 | 6.005 | 69.21 | 5.635 | 0.9383847 | 57.28 | 0.8276261 | 322.8 | 77.7 | 25.1 | back of panel |  | SPIRE | 4600SLP | 1/27/2021 | 15:49 | PSEL | FLI Proline |  |  |  |  | 4.811 | 71.599 | 0.8 | 1.201 | 65.524 | 3.2 |  |  |  |  | 2.36 | 1/29/2021 |  | 1/29/2021 |  | PSEL | ./EL/3849_22_3_01292021_80.tiff | ./EL/3849_22_3_01292021_20.tiff | ./IV/3849_22_3_01272021.csv | 0 | 1 | 2 | ./RefIV/3849_22_3_01272021.csv | 8.862 | 9.248 | 2018-11-01 | 17:41 | 1.001497 | 1.000048
165 | 3833 |  | 22 | 3 |  | 16690 |  | mono-Si module |  |  | OE 740 days | 6.03 | 69.6 | 5.65 | 0.9369818 | 57.6 | 0.8275862 | 325 | 6.021 | 69.39 | 5.703 | 0.9471849 | 57.51 | 0.8287938 | 328 | 78.5 | 25.3 | back of panel |  | SPIRE | 4600SLP | 1/21/2020 | 10:18 | PSEL | FLI Proline |  |  |  |  | 4.821 | 71.829 | 0.8 | 1.206 | 65.712 | 3.2 |  |  |  |  | 2.36 | 1/17/2020 |  | 1/17/2020 |  | PSEL | ./EL/3833_22_3_01172020_80.tiff | ./EL/3833_22_3_01172020_20.tiff | ./IV/3833_22_3_01212020.csv | 0 | 0 | 2 | ./RefIV/3833_22_3_01212020.csv | 8.862 | 9.248 | 2018-11-01 | 11:16 | 1.010889 | 1.001459
166 | 3833 |  | 22 | 3 |  | 16690 |  | mono-Si module |  |  | OE 1112 days | 6.03 | 69.6 | 5.65 | 0.9369818 | 57.6 | 0.8275862 | 325 | 6.019 | 69.16 | 5.642 | 0.937365 | 57.08 | 0.8253326 | 322 | 77.4 | 24.9 | back of panel |  | SPIRE | 4600SLP | 1/27/2021 | 15:57 | PSEL | FLI Proline |  |  |  |  | 4.816 | 71.492 | 0.8 | 1.211 | 65.374 | 3.2 |  |  |  |  | 2.36 | 1/29/2021 |  | 1/29/2021 |  | PSEL | ./EL/3833_22_3_01292021_80.tiff | ./EL/3833_22_3_01292021_20.tiff | ./IV/3833_22_3_01272021.csv | 0 | 1 | 2 | ./RefIV/3833_22_3_01272021.csv | 8.862 | 9.248 | 2018-11-01 | 11:16 | 1.000409 | 0.9972768
167 | 4086 |  | 22 | 3 |  | 16690 |  | mono-Si module |  |  | OE 552 days | 6.03 | 69.6 | 5.65 | 0.9369818 | 57.6 | 0.8275862 | 325 | 6.011 | 70.46 | 5.685 | 0.9457661 | 58.63 | 0.8321033 | 333.3 | 78.7 | 25.1 | back of panel |  | SPIRE | 4600SLP | 1/21/2020 | 10:32 | PSEL | FLI Proline |  |  |  |  | 4.816 | 73.181 | 0.8 | 1.201 | 67.101 | 3.2 |  |  |  |  | 2.36 | 1/17/2020 |  | 1/17/2020 |  | PSEL | ./EL/4086_22_3_01172020_80.tiff | ./EL/4086_22_3_01172020_20.tiff | ./IV/4086_22_3_01212020.csv | 0 | 0 | 2 | ./RefIV/4086_22_3_01212020.csv | 8.862 | 8.862 | 7/18/2018 | 15:15 | 1.009375 | 1.005458
168 | 4086 |  | 22 | 3 |  | 16690 |  | mono-Si module |  |  | OE 924 days | 6.03 | 69.6 | 5.65 | 0.9369818 | 57.6 | 0.8275862 | 325 | 6.027 | 70.41 | 5.61 | 0.9308113 | 58.34 | 0.8285755 | 327.2 | 77.1 | 24.9 | back of panel |  | SPIRE | 4600SLP | 1/27/2021 | 15:20 | PSEL | FLI Proline |  |  |  |  | 4.816 | 72.918 | 0.8 | 1.211 | 66.8 | 3.2 |  |  |  |  | 2.36 | 1/29/2021 |  | 1/29/2021 |  | PSEL | ./EL/4086_22_3_01292021_80.tiff | ./EL/4086_22_3_01292021_20.tiff | ./IV/4086_22_3_01272021.csv | 0 | 1 | 2 | ./RefIV/4086_22_3_01272021.csv | 8.862 | 8.862 | 7/18/2018 | 15:15 | 0.9934146 | 1.001195
169 | 3842 |  | 22 | 3 |  | 16690 |  | mono-Si module |  |  | OE 740 days | 6.03 | 69.6 | 5.65 | 0.9369818 | 57.6 | 0.8275862 | 325 | 6.016 | 69.54 | 5.704 | 0.9481383 | 57.7 | 0.8297383 | 329.1 | 78.7 | 25.3 | back of panel |  | SPIRE | 4600SLP | 1/21/2020 | 10:21 | PSEL | FLI Proline |  |  |  |  | 4.806 | 71.98 | 0.8 | 1.201 | 66.9 | 3.2 |  |  |  |  | 2.36 | 1/17/2020 |  | 1/17/2020 |  | PSEL | ./EL/3842_22_3_01172020_80.tiff | ./EL/3842_22_3_01172020_20.tiff | ./IV/3842_22_3_01212020.csv | 0 | 0 | 2 | ./RefIV/3842_22_3_01212020.csv | 8.862 | 9.248 | 2018-11-01 | 16:40 | 1.011907 | 1.0026
170 | 3842 |  | 22 | 3 |  | 16690 |  | mono-Si module |  |  | OE 1112 days | 6.03 | 69.6 | 5.65 | 0.9369818 | 57.6 | 0.8275862 | 325 | 6.021 | 69.3 | 5.649 | 0.9382162 | 57.22 | 0.8256854 | 323.2 | 77.5 | 25.1 | back of panel |  | SPIRE | 4600SLP | 1/27/2021 | 15:52 | PSEL | FLI Proline | [7 empty] | 1.211 | 65.599 | 3.2 |  |  |  |  | 2.36 | 1/29/2021 |  | 1/29/2021 |  | PSEL |  | ./EL/3842_22_3_01292021_20.tiff | ./IV/3842_22_3_01272021.csv | 0 | 1 | 2 | ./RefIV/3842_22_3_01272021.csv | 8.862 | 9.248 | 2018-11-01 | 16:40 | 1.001318 | 0.9977032
171 | 3832 |  | 22 | 3 |  | 16690 |  | mono-Si module |  |  | OE 740 days | 6.03 | 69.6 | 5.65 | 0.9369818 | 57.6 | 0.8275862 | 325 | 6.009 | 69.46 | 5.7 | 0.9485771 | 57.61 | 0.8293982 | 328.4 | 78.7 | 25.2 | back of panel |  | SPIRE | 4600SLP | 1/21/2020 | 10:17 | PSEL | FLI Proline |  |  |  |  | 4.811 | 71.867 | 0.8 | 1.201 | 66.787 | 3.2 |  |  |  |  | 2.36 | 1/17/2020 |  | 1/17/2020 |  | PSEL | ./EL/3832_22_3_01172020_80.tiff | ./EL/3832_22_3_01172020_20.tiff | ./IV/3832_22_3_01212020.csv | 0 | 0 | 2 | ./RefIV/3832_22_3_01212020.csv | 8.862 | 9.248 | 2018-11-01 | 11:06 | 1.012375 | 1.00219
172 | 3832 |  | 22 | 3 |  | 16690 |  | mono-Si module |  |  | OE 1112 days | 6.03 | 69.6 | 5.65 | 0.9369818 | 57.6 | 0.8275862 | 325 | 6.012 | 69.23 | 5.642 | 0.9384564 | 57.15 | 0.8255092 | 322.4 | 77.5 | 25 | back of panel |  | SPIRE | 4600SLP | 1/27/2021 | 15:56 | PSEL | FLI Proline |  |  |  |  | 4.816 | 71.529 | 0.8 | 1.211 | 65.412 | 3.2 |  |  |  |  | 2.36 | 1/29/2021 |  | 1/29/2021 |  | PSEL | ./EL/3832_22_3_01292021_80.tiff | ./EL/3832_22_3_01292021_20.tiff | ./IV/3832_22_3_01272021.csv | 0 | 1 | 2 | ./RefIV/3832_22_3_01272021.csv | 8.862 | 9.248 | 2018-11-01 | 11:06 | 1.001574 | 0.9974902
173 | 3831 |  | 22 | 3 |  | 16690 |  | mono-Si module |  |  | OE 740 days | 6.03 | 69.6 | 5.65 | 0.9369818 | 57.6 | 0.8275862 | 325 | 6.015 | 69.47 | 5.692 | 0.9463009 | 57.6 | 0.8291349 | 327.9 | 78.5 | 25.3 | back of panel |  | SPIRE | 4600SLP | 1/21/2020 | 10:20 | PSEL | FLI Proline |  |  |  |  | 4.816 | 71.942 | 0.8 | 1.206 | 65.824 | 3.2 |  |  |  |  | 2.36 | 1/17/2020 |  | 1/17/2020 |  | PSEL | ./EL/3831_22_3_01172020_80.tiff | ./EL/3831_22_3_01172020_20.tiff | ./IV/3831_22_3_01212020.csv | 0 | 0 | 2 | ./RefIV/3831_22_3_01212020.csv | 8.862 | 9.248 | 2018-11-01 | 10:57 | 1.009946 | 1.001871
174 | 3831 |  | 22 | 3 |  | 16690 |  | mono-Si module |  |  | OE 1112 days | 6.03 | 69.6 | 5.65 | 0.9369818 | 57.6 | 0.8275862 | 325 | 6.014 | 69.23 | 5.627 | 0.9356501 | 57.18 | 0.8259425 | 321.8 | 77.3 | 25 | back of panel |  | SPIRE | 4600SLP | 1/27/2021 | 15:59 | PSEL | FLI Proline |  |  |  |  | 1.206 | 71.567 | 0.8 | 1.206 | 65.524 | 3.2 |  |  |  |  | 2.36 | 1/29/2021 |  | 1/29/2021 |  | PSEL | ./EL/3831_22_3_01292021_80.tiff | ./EL/3831_22_3_01292021_20.tiff | ./IV/3831_22_3_01272021.csv | 0 | 1 | 2 | ./RefIV/3831_22_3_01272021.csv | 8.862 | 9.248 | 2018-11-01 | 10:57 | 0.9985788 | 0.9980139
175 | 3843 |  | 22 | 3 |  | 16690 |  | mono-Si module |  |  | OE 740 days | 6.03 | 69.6 | 5.65 | 0.9369818 | 57.6 | 0.8275862 | 325 | 6.001 | 69.55 | 5.696 | 0.9491751 | 57.72 | 0.8299065 | 328.8 | 78.8 | 25.4 | back of panel |  | SPIRE | 4600SLP | 1/21/2020 | 10:23 | PSEL | FLI Proline |  |  |  |  | 4.811 | 71.98 | 0.8 | 1.201 | 66.682 | 3.2 |  |  |  |  | 2.36 | 1/17/2020 |  | 1/17/2020 |  | PSEL | ./EL/3843_22_3_01172020_80.tiff | ./EL/3843_22_3_01172020_20.tiff | ./IV/3843_22_3_01212020.csv | 0 | 0 | 2 | ./RefIV/3843_22_3_01212020.csv | 8.862 | 9.248 | 2018-11-01 | 16:51 | 1.013013 | 1.002804
176 | 3843 |  | 22 | 3 |  | 16690 |  | mono-Si module |  |  | OE 1112 days | 6.03 | 69.6 | 5.65 | 0.9369818 | 57.6 | 0.8275862 | 325 | 6.006 | 69.29 | 5.641 | 0.9392274 | 57.2 | 0.8255159 | 322.7 | 77.5 | 25.1 | back of panel |  | SPIRE | 4600SLP | 1/27/2021 | 15:55 | PSEL | FLI Proline |  |  |  |  | 4.816 | 71.717 | 0.8 | 1.211 | 65.599 | 3.2 |  |  |  |  | 2.36 | 1/29/2021 |  | 1/29/2021 |  | PSEL | ./EL/3843_22_3_01292021_80.tiff | ./EL/3843_22_3_01292021_20.tiff | ./IV/3843_22_3_01272021.csv | 0 | 1 | 2 | ./RefIV/3843_22_3_01272021.csv | 8.862 | 9.248 | 2018-11-01 | 16:51 | 1.002397 | 0.9974984
177 | 4082 |  | 22 | 3 |  | 16690 |  | mono-Si module |  |  | OE 552 days | 6.03 | 69.6 | 5.65 | 0.9369818 | 57.6 | 0.8275862 | 325 | 6.007 | 69.71 | 5.679 | 0.945397 | 57.96 | 0.8314446 | 329.2 | 78.6 | 25.1 | back of panel |  | SPIRE | 4600SLP | 1/21/2020 | 10:06 | PSEL | FLI Proline |  |  |  |  | 4.886 | 71.905 | 0.8 | 1.206 | 66.102 | 3.2 |  |  |  |  | 2.36 | 1/17/2020 |  | 1/17/2020 |  | PSEL | ./EL/4082_22_3_01172020_80.tiff | ./EL/4082_22_3_01172020_20.tiff | ./IV/4082_22_3_01212020.csv | 0 | 0 | 1 | ./RefIV/4082_22_3_01212020.csv | 8.862 | 8.862 | 7/18/2018 | 14:51 | 1.008981 | 1.004662
178 | 4067 |  | 22 | 3 |  | 16690 |  | mono-Si module |  |  | OE 552 days | 6.03 | 69.6 | 5.65 | 0.9369818 | 57.6 | 0.8275862 | 325 | 5.999 | 69.89 | 5.682 | 0.9471579 | 57.97 | 0.8294463 | 329.4 | 78.6 | 25.2 | back of panel |  | SPIRE | 4600SLP | 1/21/2020 | 10:12 | PSEL | FLI Proline |  |  |  |  | 4.811 | 72.43 | 0.8 | 1.206 | 66.312 | 3.2 |  |  |  |  | 2.36 | 1/17/2020 |  | 1/17/2020 |  | PSEL | ./EL/4067_22_3_01172020_80.tiff | ./EL/4067_22_3_01172020_20.tiff | ./IV/4067_22_3_01212020.csv | 0 | 0 | 1 | ./RefIV/4067_22_3_01212020.csv | 8.862 | 8.862 | 7/18/2018 | 12:35 | 1.010861 | 1.002248
179 | 4072 |  | 22 | 3 |  | 16690 |  | mono-Si module |  |  | OE 552 days | 6.03 | 69.6 | 5.65 | 0.9369818 | 57.6 | 0.8275862 | 325 | 6.007 | 70.44 | 5.688 | 0.9468953 | 58.63 | 0.8323396 | 333.4 | 78.8 | 25 | back of panel |  | SPIRE | 4600SLP | 1/21/2020 | 10:34 | PSEL | FLI Proline |  |  |  |  | 4.811 | 73.181 | 0.8 | 1.201 | 67.138 | 3.1 |  |  |  |  | 2.36 | 1/17/2020 |  | 1/17/2020 |  | PSEL | ./EL/4072_22_3_01172020_80.tiff | ./EL/4072_22_3_01172020_20.tiff | ./IV/4072_22_3_01212020.csv | 0 | 0 | 2 | ./RefIV/4072_22_3_01212020.csv | 8.862 | 8.862 | 7/18/2018 | 13:21 | 1.01058 | 1.005744
180 | 4072 |  | 22 | 3 |  | 16690 |  | mono-Si module |  |  | OE 924 days | 6.03 | 69.6 | 5.65 | 0.9369818 | 57.6 | 0.8275862 | 325 | 5.999 | 70.28 | 5.606 | 0.9344891 | 58.29 | 0.8293967 | 326.8 | 77.5 | 25.3 | back of panel |  | SPIRE | 4600SLP | 1/27/2021 | 15:09 | PSEL | FLI Proline |  |  |  |  | 4.816 | 72.805 | 0.8 | 1.206 | 66.763 | 3.2 |  |  |  |  | 2.36 | 1/29/2021 |  | 1/29/2021 |  | PSEL | ./EL/4072_22_3_01292021_80.tiff | ./EL/4072_22_3_01292021_20.tiff | ./IV/4072_22_3_01272021.csv | 0 | 1 | 2 | ./RefIV/4072_22_3_01272021.csv | 8.862 | 8.862 | 7/18/2018 | 13:21 | 0.9973397 | 1.002188
181 | 4074 |  | 22 | 3 |  | 16690 |  | mono-Si module |  |  | OE 924 days | 6.03 | 69.6 | 5.65 | 0.9369818 | 57.6 | 0.8275862 | 325 | 6.005 | 69.61 | 5.625 | 0.9367194 | 57.5 | 0.8260307 | 323.5 | 77.4 | 25.1 | back of panel |  | SPIRE | 4600SLP | 1/27/2021 | 16:03 | PSEL | FLI Proline |  |  |  |  | 4.821 | 72.055 | 0.8 | 1.206 | 66.05 | 3.2 |  |  |  |  | 2.36 | 1/29/2021 |  | 1/29/2021 |  | PSEL | ./EL/4074_22_3_01292021_80.tiff | ./EL/4074_22_3_01292021_20.tiff | ./IV/4074_22_3_01272021.csv | 0 | 0 | 1 | ./RefIV/4074_22_3_01272021.csv | 8.862 | 8.862 | 7/18/2018 | 13:30 | 0.99972 | 0.9981205
182 | 4084 |  | 22 | 3 |  | 16690 |  | mono-Si module |  |  | OE 924 days | 6.03 | 69.6 | 5.65 | 0.9369818 | 57.6 | 0.8275862 | 325 | 6.022 | 69.51 | 5.627 | 0.9344072 | 57.46 | 0.8266436 | 323.3 | 77.2 | 25.1 | back of panel |  | SPIRE | 4600SLP | 1/27/2021 | 16:02 | PSEL | FLI Proline |  |  |  |  | 4.816 | 71.905 | 0.8 | 1.206 | 65.162 | 3.2 |  |  |  |  | 2.36 | 1/29/2021 |  | 1/29/2021 |  | PSEL | ./EL/4084_22_3_01292021_80.tiff | ./EL/4084_22_3_01292021_20.tiff | ./IV/4084_22_3_01272021.csv | 0 | 0 | 1 | ./RefIV/4084_22_3_01272021.csv | 8.862 | 8.862 | 7/18/2018 | 14:59 | 0.9972523 | 0.9988611
183 | 3921 |  | 20 | 1 |  | 16626.6 |  | mono-Si module |  |  | OE 189 days | 9.61 | 40.18 | 9.17 | 0.9542144 | 32.8 | 0.8163265 | 300 | 9.402 | 39.65 | 8.978 | 0.9549032 | 32.42 | 0.8176545 | 291.1 | 78.1 | 24.9 | back of panel |  | SPIRE | 4600SLP | 1/24/2020 | 10:49 | PSEL | FLI Proline |  |  |  |  | 7.513 | 41.392 | 12.8 | 1.88 | 37.451 | 38.4 |  |  |  |  | 2.36 | 1/23/2020 |  | 1/23/2020 |  | PSEL | ./EL/3921_20_1_01232020_80.tiff | ./EL/3921_20_1_01232020_20.tiff | ./IV/3921_20_1_01242020.csv | 0 | 0 | 2 | ./RefIV/3921_20_1_01242020.csv | 8.862 | 8.862 | 7/19/2019 | 11:49 | 1.000722 | 1.001627
184 | 3921 |  | 20 | 1 |  | 16626.6 |  | mono-Si module |  |  | OE 564 days | 9.61 | 40.18 | 9.17 | 0.9542144 | 32.8 | 0.8163265 | 300 | 9.389 | 39.62 | 8.965 | 0.9548408 | 32.31 | 0.8154972 | 289.6 | 77.9 | 25 | back of panel |  | SPIRE | 4600SLP | 2021-02-02 | 10:27 | PSEL | FLI Proline |  |  |  |  | 7.498 | 41.016 | 12.8 | 1.88 | 37.113 | 38.4 |  |  |  |  | 2.36 | 2021-04-02 |  | 2021-04-02 |  | PSEL | ./EL/3921_20_1_02042021_80.tiff | ./EL/3921_20_1_02042021_20.tiff | ./IV/3921_20_1_02022021.csv | 0 | 1 | 2 | ./RefIV/3921_20_1_02022021.csv | 8.862 | 8.862 | 7/19/2019 | 11:49 | 1.000656 | 0.9989841
185 | 4327 |  | 20 | 1 |  | 16626.6 |  | mono-Si module |  |  | OE 227 days | 9.61 | 40.18 | 9.17 | 0.9542144 | 32.8 | 0.8163265 | 300 | 9.396 | 39.54 | 8.984 | 0.9561516 | 32.24 | 0.8153768 | 289.7 | 78 | 25 | back of panel |  | SPIRE | 4600SLP | 1/24/2020 | 10:54 | PSEL | FLI Proline |  |  |  |  | 7.508 | 41.316 | 12.8 | 1.875 | 37.388 | 38.4 |  |  |  |  | 2.36 | 1/23/2020 |  | 1/23/2020 |  | PSEL | ./EL/4327_20_1_01232020_80.tiff | ./EL/4327_20_1_01232020_20.tiff | ./IV/4327_20_1_01242020.csv | 0 | 0 | 2 | ./RefIV/4327_20_1_01242020.csv | 8.862 | 8.862 | 2019-11-06 | 15:04 | 1.00203 | 0.9988366
186 | 4327 |  | 20 | 1 |  | 16626.6 |  | mono-Si module |  |  | OE 602 days | 9.61 | 40.18 | 9.17 | 0.9542144 | 32.8 | 0.8163265 | 300 | 9.379 | 39.52 | 8.973 | 0.9567118 | 32.12 | 0.812753 | 288.2 | 77.7 | 24.8 | back of panel |  | SPIRE | 4600SLP | 2021-02-02 | 10:44 | PSEL | FLI Proline |  |  |  |  | 7.498 | 41.091 | 12.8 | 1.88 | 37.075 | 38.4 |  |  |  |  | 2.36 | 2021-04-02 |  | 2021-04-02 |  | PSEL | ./EL/4327_20_1_02042021_80.tiff | ./EL/4327_20_1_02042021_20.tiff | ./IV/4327_20_1_02022021.csv | 0 | 1 | 2 | ./RefIV/4327_20_1_02022021.csv | 8.862 | 8.862 | 2019-11-06 | 15:04 | 1.002617 | 0.9956225
187 | 4265 |  | 20 | 1 |  | 16626.6 |  | mono-Si module |  |  | OE 402 days | 9.61 | 40.18 | 9.17 | 0.9542144 | 32.8 | 0.8163265 | 300 | 9.402 | 39.52 | 8.981 | 0.9552223 | 32.21 | 0.8150304 | 289.3 | 77.9 | 25.2 | back of panel |  | SPIRE | 4600SLP | 1/24/2020 | 11:05 | PSEL | FLI Proline |  |  |  |  | 7.508 | 41.392 | 12.8 | 1.88 | 37.413 | 38.4 |  |  |  |  | 2.36 | 1/23/2020 |  | 1/23/2020 |  | PSEL | ./EL/4265_20_1_01232020_80.tiff | ./EL/4265_20_1_01232020_20.tiff | ./IV/4265_20_1_01242020.csv | 0 | 0 | 2 | ./RefIV/4265_20_1_01242020.csv | 8.862 | 8.862 | 12/18/2018 | 8:36 | 1.001056 | 0.9984122
188 | 4265 |  | 20 | 1 |  | 16626.6 |  | mono-Si module |  |  | OE 777 days | 9.61 | 40.18 | 9.17 | 0.9542144 | 32.8 | 0.8163265 | 300 | 9.361 | 39.48 | 8.952 | 0.9563081 | 32.03 | 0.8112969 | 286.7 | 77.6 | 25.4 | back of panel |  | SPIRE | 4600SLP | 2021-02-02 | 10:36 | PSEL | FLI Proline |  |  |  |  | 7.498 | 41.129 | 12.8 | 1.88 | 37.113 | 38.4 |  |  |  |  | 2.36 | 2021-04-02 |  | 2021-04-02 |  | PSEL | ./EL/4265_20_1_02042021_80.tiff | ./EL/4265_20_1_02042021_20.tiff | ./IV/4265_20_1_02022021.csv | 0 | 1 | 2 | ./RefIV/4265_20_1_02022021.csv | 8.862 | 8.862 | 12/18/2018 | 8:36 | 1.002194 | 0.9938387
189 | 4270 |  | 20 | 1 |  | 16626.6 |  | mono-Si module |  |  | OE 402 days | 9.61 | 40.18 | 9.17 | 0.9542144 | 32.8 | 0.8163265 | 300 | 9.387 | 39.52 | 8.974 | 0.956003 | 32.14 | 0.8132591 | 288.5 | 77.8 | 25.1 | back of panel |  | SPIRE | 4600SLP | 1/24/2020 | 10:59 | PSEL | FLI Proline |  |  |  |  | 7.503 | 42.279 | 12.8 | 1.88 | 37.301 | 38.4 |  |  |  |  | 2.36 | 1/23/2020 |  | 1/23/2020 |  | PSEL | ./EL/4270_20_1_01232020_80.tiff | ./EL/4270_20_1_01232020_20.tiff | ./IV/4270_20_1_01242020.csv | 0 | 0 | 2 | ./RefIV/4270_20_1_01242020.csv | 8.862 | 8.862 | 12/18/2018 | 10:02 | 1.001874 | 0.9962424
190 | 4270 |  | 20 | 1 |  | 16626.6 |  | mono-Si module |  |  | OE 777 days | 9.61 | 40.18 | 9.17 | 0.9542144 | 32.8 | 0.8163265 | 300 | 9.375 | 39.52 | 8.958 | 0.95552 | 31.94 | 0.8081984 | 286.2 | 77.2 | 24.8 | back of panel |  | SPIRE | 4600SLP | 2021-02-02 | 10:46 | PSEL | FLI Proline |  |  |  |  | 7.498 | 41.129 | 12.8 | [7 empty] | 2.36 | 2021-04-02 |  | 2021-04-02 |  | PSEL | ./EL/4270_20_1_02042021_80.tiff |  | ./IV/4270_20_1_02022021.csv | 0 | 1 | 2 | ./RefIV/4270_20_1_02022021.csv | 8.862 | 8.862 | 12/18/2018 | 10:02 | 1.001368 | 0.990043
191 | 4326 |  | 20 | 1 |  | 16626.6 |  | mono-Si module |  |  | OE 227 days | 9.61 | 40.18 | 9.17 | 0.9542144 | 32.8 | 0.8163265 | 300 | 9.375 | 39.47 | 8.944 | 0.9540267 | 32.23 | 0.8165695 | 288.3 | 77.9 | 25 | back of panel |  | SPIRE | 4600SLP | 1/24/2020 | 10:55 | PSEL | FLI Proline |  |  |  |  | 7.513 | 41.204 | 12.8 | 1.88 | 37.226 | 38.4 |  |  |  |  | 2.36 | 1/23/2020 |  | 1/23/2020 |  | PSEL | ./EL/4326_20_1_01232020_80.tiff | ./EL/4326_20_1_01232020_20.tiff | ./IV/4326_20_1_01242020.csv | 0 | 0 | 2 | ./RefIV/4326_20_1_01242020.csv | 8.862 | 8.862 | 2019-11-06 | 14:59 | 0.9998033 | 1.000298
192 | 4326 |  | 20 | 1 |  | 16626.6 |  | mono-Si module |  |  | OE 602 days | 9.61 | 40.18 | 9.17 | 0.9542144 | 32.8 | 0.8163265 | 300 | 9.365 | 39.42 | 8.918 | 0.9522691 | 32.02 | 0.812278 | 285.6 | 77.4 | 24.8 | back of panel |  | SPIRE | 4600SLP | 2021-02-02 | 10:43 | PSEL | FLI Proline |  |  |  |  | 7.498 | 41.054 | 12.8 | 1.88 | 36.693 | 38.4 |  |  |  |  | 2.36 | 2021-04-02 |  | 2021-04-02 |  | PSEL | ./EL/4326_20_1_02042021_80.tiff | ./EL/4326_20_1_02042021_20.tiff | ./IV/4326_20_1_02022021.csv | 0 | 1 | 2 | ./RefIV/4326_20_1_02022021.csv | 8.862 | 8.862 | 2019-11-06 | 14:59 | 0.9979614 | 0.9950406
193 | 4317 |  | 20 | 1 |  | 16626.6 |  | mono-Si module |  |  | OE 226 days | 9.61 | 40.18 | 9.17 | 0.9542144 | 32.8 | 0.8163265 | 300 | 9.401 | 39.54 | 8.968 | 0.9539411 | 32.27 | 0.8161356 | 289.3 | 77.8 | 25.3 | back of panel |  | SPIRE | 4600SLP | 1/24/2020 | 11:07 | PSEL | FLI Proline |  |  |  |  | 7.508 | 41.392 | 12.8 | 1.88 | 37.451 | 38.4 |  |  |  |  | 2.36 | 1/23/2020 |  | 1/23/2020 |  | PSEL | ./EL/4317_20_1_01232020_80.tiff | ./EL/4317_20_1_01232020_20.tiff | ./IV/4317_20_1_01242020.csv | 0 | 0 | 2 | ./RefIV/4317_20_1_01242020.csv | 8.862 | 8.862 | 2019-12-06 | 11:13 | 0.9997136 | 0.9997661
194 | 4317 |  | 20 | 1 |  | 16626.6 |  | mono-Si module |  |  | OE 601 days | 9.61 | 40.18 | 9.17 | 0.9542144 | 32.8 | 0.8163265 | 300 | 9.37 | 39.53 | 8.947 | 0.9548559 | 32.1 | 0.8120415 | 287.2 | 77.5 | 25.2 | back of panel |  | SPIRE | 4600SLP | 2021-02-02 | 10:39 | PSEL | FLI Proline |  |  |  |  | 7.498 | 41.166 | 12.8 | 1.88 | 37.151 | 38.4 |  |  |  |  | 2.36 | 2021-04-02 |  | 2021-04-02 |  | PSEL | ./EL/4317_20_1_02042021_80.tiff | ./EL/4317_20_1_02042021_20.tiff | ./IV/4317_20_1_02022021.csv | 0 | 1 | 2 | ./RefIV/4317_20_1_02022021.csv | 8.862 | 8.862 | 2019-12-06 | 11:13 | 1.000672 | 0.9947508
195 | 4262 |  | 20 | 1 |  | 16626.6 |  | mono-Si module |  |  | OE 402 days | 9.61 | 40.18 | 9.17 | 0.9542144 | 32.8 | 0.8163265 | 300 | 9.396 | 39.6 | 8.981 | 0.9558323 | 32.26 | 0.8146465 | 289.7 | 77.9 | 24.9 | back of panel |  | SPIRE | 4600SLP | 1/24/2020 | 10:51 | PSEL | FLI Proline |  |  |  |  | 7.513 | 41.279 | 12.8 | 1.88 | 37.262 | 38.4 |  |  |  |  | 2.36 | 1/23/2020 |  | 1/23/2020 |  | PSEL | ./EL/4262_20_1_01232020_80.tiff | ./EL/4262_20_1_01232020_20.tiff | ./IV/4262_20_1_01242020.csv | 0 | 0 | 2 | ./RefIV/4262_20_1_01242020.csv | 8.862 | 8.862 | 12/18/2018 | 12:21 | 1.001696 | 0.9979419
196 | 4262 |  | 20 | 1 |  | 16626.6 |  | mono-Si module |  |  | OE 777 days | 9.61 | 40.18 | 9.17 | 0.9542144 | 32.8 | 0.8163265 | 300 | 9.382 | 39.51 | 8.955 | 0.9544873 | 32.02 | 0.8104277 | 286.7 | 77.4 | 25.4 | back of panel |  | SPIRE | 4600SLP | 2021-02-02 | 10:33 | PSEL | FLI Proline |  |  |  |  | 7.498 | 41.241 | 12.8 | 1.88 | 37.188 | 38.4 |  |  |  |  | 2.36 | 2021-04-02 |  | 2021-04-02 |  | PSEL | ./EL/4262_20_1_02042021_80.tiff | ./EL/4262_20_1_02042021_20.tiff | ./IV/4262_20_1_02022021.csv | 0 | 1 | 2 | ./RefIV/4262_20_1_02022021.csv | 8.862 | 8.862 | 12/18/2018 | 12:21 | 1.000286 | 0.992774
197 | 4331 |  | 20 | 1 |  | 16626.6 |  | mono-Si module |  |  | OE 227 days | 9.61 | 40.18 | 9.17 | 0.9542144 | 32.8 | 0.8163265 | 300 | 9.355 | 39.59 | 8.947 | 0.956387 | 32.35 | 0.8171255 | 289.4 | 78.2 | 25.1 | back of panel |  | SPIRE | 4600SLP | 1/24/2020 | 11:01 | PSEL | FLI Proline |  |  |  |  | 7.508 | 42.392 | 12.8 | 1.88 | 37.451 | 38.4 |  |  |  |  | 2.36 | 1/23/2020 |  | 1/23/2020 |  | PSEL | ./EL/4331_20_1_01232020_80.tiff | ./EL/4331_20_1_01232020_20.tiff | ./IV/4331_20_1_01242020.csv | 0 | 0 | 2 | ./RefIV/4331_20_1_01242020.csv | 8.862 | 8.862 | 2019-11-06 | 15:42 | 1.002277 | 1.000979
198 | 4331 |  | 20 | 1 |  | 16626.6 |  | mono-Si module |  |  | OE 602 days | 9.61 | 40.18 | 9.17 | 0.9542144 | 32.8 | 0.8163265 | 300 | 9.351 | 39.57 | 8.924 | 0.9543364 | 32.17 | 0.8129896 | 287.1 | 77.6 | 25 | back of panel |  | SPIRE | 4600SLP | 2021-02-02 | 10:41 | PSEL | FLI Proline |  |  |  |  | 7.498 | 41.204 | 12.8 | 1.88 | 37.188 | 38.4 |  |  |  |  | 2.36 | 2021-04-02 |  | 2021-04-02 |  | PSEL | ./EL/4331_20_1_02042021_80.tiff | ./EL/4331_20_1_02042021_20.tiff | ./IV/4331_20_1_02022021.csv | 0 | 1 | 2 | ./RefIV/4331_20_1_02022021.csv | 8.862 | 8.862 | 2019-11-06 | 15:42 | 1.000128 | 0.9959123
199 | 3922 |  | 20 | 1 |  | 16626.6 |  | mono-Si module |  |  | OE 189 days | 9.61 | 40.18 | 9.17 | 0.9542144 | 32.8 | 0.8163265 | 300 | 9.405 | 39.64 | 8.976 | 0.954386 | 32.43 | 0.818113 | 291.1 | 78.1 | 25 | back of panel |  | SPIRE | 4600SLP | 1/24/2020 | 10:46 | PSEL | FLI Proline |  |  |  |  | 7.508 | 41.354 | 12.8 | 1.88 | 37.451 | 38.4 |  |  |  |  | 2.36 | 1/23/2020 |  | 1/23/2020 |  | PSEL | ./EL/3922_20_1_01232020_80.tiff | ./EL/3922_20_1_01232020_20.tiff | ./IV/3922_20_1_01242020.csv | 0 | 0 | 2 | ./RefIV/3922_20_1_01242020.csv | 8.862 | 8.862 | 7/19/2019 | 11:53 | 1.00018 | 1.002188
200 | 3922 |  | 20 | 1 |  | 16626.6 |  | mono-Si module |  |  | OE 564 days | 9.61 | 40.18 | 9.17 | 0.9542144 | 32.8 | 0.8163265 | 300 | 9.39 | 39.65 | 8.968 | 0.9550586 | 32.32 | 0.8151324 | 289.9 | 77.9 | 25.2 | back of panel |  | SPIRE | 4600SLP | 2021-02-02 | 10:29 | PSEL | FLI Proline |  |  |  |  | 7.498 | 41.241 | 12.8 | 1.875 | 37.263 | 38.4 |  |  |  |  | 2.36 | 2021-04-02 |  | 2021-04-02 |  | PSEL | ./EL/3922_20_1_02042021_80.tiff | ./EL/3922_20_1_02042021_20.tiff | ./IV/3922_20_1_02022021.csv | 0 | 1 | 2 | ./RefIV/3922_20_1_02022021.csv | 8.862 | 8.862 | 7/19/2019 | 11:53 | 1.000885 | 0.9985372
201 | 4267 |  | 20 | 1 |  | 16626.6 |  | mono-Si module |  |  | OE 402 days | 9.61 | 40.18 | 9.17 | 0.9542144 | 32.8 | 0.8163265 | 300 | 9.394 | 39.62 | 8.988 | 0.9567809 | 32.25 | 0.8139828 | 289.8 | 77.9 | 25.1 | back of panel |  | SPIRE | 4600SLP | 1/24/2020 | 11:00 | PSEL | FLI Proline |  |  |  |  | 7.508 | 41.542 | 12.8 | 1.88 | 37.488 | 38.4 |  |  |  |  | 2.36 | 1/23/2020 |  | 1/23/2020 |  | PSEL | ./EL/4267_20_1_01232020_80.tiff | ./EL/4267_20_1_01232020_20.tiff | ./IV/4267_20_1_01242020.csv | 0 | 0 | 1 | ./RefIV/4267_20_1_01242020.csv | 8.862 | 8.862 | 12/18/2018 | 9:47 | 1.00269 | 0.997129
202 | 4324 |  | 20 | 1 |  | 16626.6 |  | mono-Si module |  |  | OE 227 days | 9.61 | 40.18 | 9.17 | 0.9542144 | 32.8 | 0.8163265 | 300 | 9.385 | 39.59 | 8.98 | 0.956846 | 32.28 | 0.8153574 | 289.9 | 78 | 25.1 | back of panel |  | SPIRE | 4600SLP | 1/24/2020 | 10:52 | PSEL | FLI Proline |  |  |  |  | 7.513 | 41.392 | 12.8 | 1.88 | 37.376 | 38.4 |  |  |  |  | 2.36 | 1/23/2020 |  | 1/23/2020 |  | PSEL | ./EL/4324_20_1_01232020_80.tiff | ./EL/4324_20_1_01232020_20.tiff | ./IV/4324_20_1_01242020.csv | 0 | 0 | 2 | ./RefIV/4324_20_1_01242020.csv | 8.862 | 8.862 | 2019-11-06 | 14:45 | 1.002758 | 0.9988128
203 | 4324 |  | 20 | 1 |  | 16626.6 |  | mono-Si module |  |  | OE 602 days | 9.61 | 40.18 | 9.17 | 0.9542144 | 32.8 | 0.8163265 | 300 | 9.371 | 39.54 | 8.949 | 0.9549675 | 32.11 | 0.812089 | 287.4 | 77.5 | 24.9 | back of panel |  | SPIRE | 4600SLP | 2021-02-02 | 10:42 | PSEL | FLI Proline |  |  |  |  | 7.498 | 41.241 | 12.8 | 1.88 | 37.151 | 38.4 |  |  |  |  | 2.36 | 2021-04-02 |  | 2021-04-02 |  | PSEL | ./EL/4324_20_1_02042021_80.tiff | ./EL/4324_20_1_02042021_20.tiff | ./IV/4324_20_1_02022021.csv | 0 | 1 | 2 | ./RefIV/4324_20_1_02022021.csv | 8.862 | 8.862 | 2019-11-06 | 14:45 | 1.000789 | 0.9948091
204 | 4318 |  | 20 | 1 |  | 16626.6 |  | mono-Si module |  |  | OE 226 days | 9.61 | 40.18 | 9.17 | 0.9542144 | 32.8 | 0.8163265 | 300 | 9.386 | 39.52 | 8.966 | 0.9552525 | 32.15 | 0.8135121 | 288.2 | 77.7 | 25.2 | back of panel |  | SPIRE | 4600SLP | 1/24/2020 | 11:06 | PSEL | FLI Proline |  |  |  |  | 7.508 | 41.392 | 12.8 | 1.88 | 37.413 | 38.4 |  |  |  |  | 2.36 | 1/23/2020 |  | 1/23/2020 |  | PSEL | ./EL/4318_20_1_01232020_80.tiff | ./EL/4318_20_1_01232020_20.tiff | ./IV/4318_20_1_01242020.csv | 0 | 0 | 2 | ./RefIV/4318_20_1_01242020.csv | 8.862 | 8.862 | 2019-12-06 | 11:17 | 1.001088 | 0.9965524
205 | 4318 |  | 20 | 1 |  | 16626.6 |  | mono-Si module |  |  | OE 601 days | 9.61 | 40.18 | 9.17 | 0.9542144 | 32.8 | 0.8163265 | 300 | 9.362 | 39.49 | 8.935 | 0.9543901 | 31.95 | 0.8090656 | 285.4 | 77.2 | 25.3 | back of panel |  | SPIRE | 4600SLP | 2021-02-02 | 10:37 | PSEL | FLI Proline |  |  |  |  | 7.498 | 41.241 | 12.8 | 1.88 | 37.151 | 38.4 |  |  |  |  | 2.36 | 2021-04-02 |  | 2021-04-02 |  | PSEL | ./EL/4318_20_1_02042021_80.tiff | ./EL/4318_20_1_02042021_20.tiff | ./IV/4318_20_1_02022021.csv | 0 | 1 | 2 | ./RefIV/4318_20_1_02022021.csv | 8.862 | 8.862 | 2019-12-06 | 11:17 | 1.000184 | 0.9911053
206 | 4328 |  | 20 | 1 |  | 16626.6 |  | mono-Si module |  |  | OE 227 days | 9.61 | 40.18 | 9.17 | 0.9542144 | 32.8 | 0.8163265 | 300 | 9.392 | 39.53 | 8.983 | 0.9564523 | 32.23 | 0.8153301 | 289.5 | 78 | 25 | back of panel |  | SPIRE | 4600SLP | 1/24/2020 | 10:57 | PSEL | FLI Proline |  |  |  |  | 7.508 | 41.354 | 12.8 | 1.88 | 37.336 | 38.4 |  |  |  |  | 2.36 | 1/23/2020 |  | 1/23/2020 |  | PSEL | ./EL/4328_20_1_01232020_80.tiff | ./EL/4328_20_1_01232020_20.tiff | ./IV/4328_20_1_01242020.csv | 0 | 0 | 1 | ./RefIV/4328_20_1_01242020.csv | 8.862 | 8.862 | 2019-11-06 | 15:11 | 1.002345 | 0.9987794
207 | 4333 |  | 20 | 1 |  | 16626.6 |  | mono-Si module |  |  | OE 227 days | 9.61 | 40.18 | 9.17 | 0.9542144 | 32.8 | 0.8163265 | 300 | 9.375 | 39.42 | 8.963 | 0.9560533 | 32.09 | 0.8140538 | 287.6 | 77.8 | 25.2 | back of panel |  | SPIRE | 4600SLP | 1/24/2020 | 11:02 | PSEL | FLI Proline |  |  |  |  | 7.513 | 41.241 | 12.8 | 1.88 | 37.188 | 38.4 |  |  |  |  | 2.36 | 1/23/2020 |  | 1/23/2020 |  | PSEL | ./EL/4333_20_1_01232020_80.tiff | ./EL/4333_20_1_01232020_20.tiff | ./IV/4333_20_1_01242020.csv | 0 | 0 | 2 | ./RefIV/4333_20_1_01242020.csv | 8.862 | 8.862 | 2019-11-06 | 16:05 | 1.001927 | 0.9972159
208 | 4333 |  | 20 | 1 |  | 16626.6 |  | mono-Si module |  |  | OE 602 days | 9.61 | 40.18 | 9.17 | 0.9542144 | 32.8 | 0.8163265 | 300 | 9.333 | 39.4 | 8.933 | 0.9571413 | 31.97 | 0.8114213 | 285.6 | 77.7 | 25.1 | back of panel |  | SPIRE | 4600SLP | 2021-02-02 | 10:40 | PSEL | FLI Proline |  |  |  |  | 7.498 | 40.979 | 12.8 | 1.88 | 36.963 | 38.4 |  |  |  |  | 2.36 | 2021-04-02 |  | 2021-04-02 |  | PSEL | ./EL/4333_20_1_02042021_80.tiff | ./EL/4333_20_1_02042021_20.tiff | ./IV/4333_20_1_02022021.csv | 0 | 1 | 2 | ./RefIV/4333_20_1_02022021.csv | 8.862 | 8.862 | 2019-11-06 | 16:05 | 1.003067 | 0.9939911
209 | 4329 |  | 20 | 1 |  | 16626.6 |  | mono-Si module |  |  | OE 227 days | 9.61 | 40.18 | 9.17 | 0.9542144 | 32.8 | 0.8163265 | 300 | 9.379 | 39.53 | 8.963 | 0.9556456 | 32.24 | 0.8155831 | 289 | 77.9 | 25.1 | back of panel |  | SPIRE | 4600SLP | 1/24/2020 | 10:58 | PSEL | FLI Proline |  |  |  |  | 7.508 | 41.354 | 12.8 | 1.88 | 37.413 | 38.4 |  |  |  |  | 2.36 | 1/23/2020 |  | 1/23/2020 |  | PSEL | ./EL/4329_20_1_01232020_80.tiff | ./EL/4329_20_1_01232020_20.tiff | ./IV/4329_20_1_01242020.csv | 0 | 0 | 1 | ./RefIV/4329_20_1_01242020.csv | 8.862 | 8.862 | 2019-11-06 | 15:23 | 1.0015 | 0.9990893
210 | 4336 |  | 20 | 1 |  | 16626.6 |  | mono-Si module |  |  | OE 227 days | 9.61 | 40.18 | 9.17 | 0.9542144 | 32.8 | 0.8163265 | 300 | 9.411 | 39.5 | 8.979 | 0.9540963 | 32.21 | 0.815443 | 289.2 | 77.8 | 25.2 | back of panel |  | SPIRE | 4600SLP | 1/24/2020 | 11:04 | PSEL | FLI Proline |  |  |  |  | 7.513 | 41.392 | 12.8 | 1.88 | 37.338 | 38.4 |  |  |  |  | 2.36 | 1/23/2020 |  | 1/23/2020 |  | PSEL | ./EL/4336_20_1_01232020_80.tiff | ./EL/4336_20_1_01232020_20.tiff | ./IV/4336_20_1_01242020.csv | 0 | 0 | 2 | ./RefIV/4336_20_1_01242020.csv | 8.862 | 8.862 | 2019-11-06 | 17:09 | 0.9998762 | 0.9989177
211 | 4336 |  | 20 | 1 |  | 16626.6 |  | mono-Si module |  |  | OE 602 days | 9.61 | 40.18 | 9.17 | 0.9542144 | 32.8 | 0.8163265 | 300 | 9.388 | 39.47 | 8.955 | 0.9538773 | 32.03 | 0.8115024 | 286.9 | 77.4 | 25.4 | back of panel |  | SPIRE | 4600SLP | 2021-02-02 | 10:35 | PSEL | FLI Proline |  |  |  |  | 7.498 | 41.166 | 12.8 | 1.88 | 37.113 | 38.4 |  |  |  |  | 2.36 | 2021-04-02 |  | 2021-04-02 |  | PSEL | ./EL/4336_20_1_02042021_80.tiff | ./EL/4336_20_1_02042021_20.tiff | ./IV/4336_20_1_02022021.csv | 0 | 1 | 2 | ./RefIV/4336_20_1_02022021.csv | 8.862 | 8.862 | 2019-11-06 | 17:09 | 0.9996468 | 0.9940904
212 | 4252 |  | 20 | 1 |  | 16626.6 |  | mono-Si module |  |  | OE 779 days | 9.61 | 40.18 | 9.17 | 0.9542144 | 32.8 | 0.8163265 | 300 | 9.378 | 39.48 | 8.939 | 0.9531883 | 31.9 | 0.8080041 | 285.2 | 77 | 25.4 | back of panel |  | SPIRE | 4600SLP | 2021-04-02 | 10:14 | PSEL | FLI Proline |  |  |  |  | 7.4 | 41.4 | 9.6 | 1.9 | 37.4 | 38.4 |  |  |  |  | 2.36 | 2/16/2021 |  | 2/16/2021 |  | PSEL | ./EL/4252_20_1_02162021_80.tiff | ./EL/4252_20_1_02162021_20.tiff | ./IV/4252_20_1_02042021.csv | 0 | 1 | 2 | ./RefIV/4252_20_1_02042021.csv | 8.862 | 8.862 | 12/18/2018 | 14:17 | 0.9989247 | 0.989805
213 | 4252 |  | 20 | 1 |  | 16626.6 |  | mono-Si module |  |  | OE 407 days | 9.61 | 40.18 | 9.17 | 0.9542144 | 32.8 | 0.8163265 | 300 | 9.37 | 39.54 | 8.944 | 0.9545358 | 32.19 | 0.8141123 | 287.9 | 77.7 | 25.1 | back of panel |  | SPIRE | 4600SLP | 1/29/2020 | 10:41 | PSEL | FLI Proline |  |  |  |  | 7.503 | 41.579 | 9.6 | 1.88 | 37.488 | 38.4 |  |  |  |  | 2.36 | 1/30/2020 |  | 1/30/2020 |  | PSEL | ./EL/4252_20_1_01302020_80.tiff | ./EL/4252_20_1_01302020_20.tiff | ./IV/4252_20_1_01292020.csv | 0 | 0 | 2 | ./RefIV/4252_20_1_01292020.csv | 8.862 | 8.862 | 12/18/2018 | 14:17 | 1.000337 | 0.9972876
214 | 4268 |  | 20 | 1 |  | 16626.6 |  | mono-Si module |  |  | OE 779 days | 9.61 | 40.18 | 9.17 | 0.9542144 | 32.8 | 0.8163265 | 300 | 9.368 | 39.47 | 8.945 | 0.9548463 | 31.99 | 0.810489 | 286.1 | 77.4 | 25.4 | back of panel |  | SPIRE | 4600SLP | 2021-04-02 | 10:11 | PSEL | FLI Proline |  |  |  |  | 7.4 | 41.5 | 9.6 | 1.9 | 37.3 | 38.4 |  |  |  |  | 2.36 | 2/16/2021 |  | 2/16/2021 |  | PSEL | ./EL/4268_20_1_02162021_80.tiff | ./EL/4268_20_1_02162021_20.tiff | ./IV/4268_20_1_02042021.csv | 0 | 1 | 2 | ./RefIV/4268_20_1_02042021.csv | 8.862 | 8.862 | 12/18/2018 | 12:38 | 1.000662 | 0.992849
215 | 4268 |  | 20 | 1 |  | 16626.6 |  | mono-Si module |  |  | OE 407 days | 9.61 | 40.18 | 9.17 | 0.9542144 | 32.8 | 0.8163265 | 300 | 9.378 | 39.56 | 8.96 | 0.9554276 | 32.26 | 0.8154702 | 289 | 77.9 | 24.9 | back of panel |  | SPIRE | 4600SLP | 1/29/2020 | 10:47 | PSEL | FLI Proline |  |  |  |  | 7.508 | 41.542 | 9.6 | 1.88 | 37.488 | 38.4 |  |  |  |  | 2.36 | 1/30/2020 |  | 1/30/2020 |  | PSEL | ./EL/4268_20_1_01302020_80.tiff | ./EL/4268_20_1_01302020_20.tiff | ./IV/4268_20_1_01292020.csv | 0 | 0 | 2 | ./RefIV/4268_20_1_01292020.csv | 8.862 | 8.862 | 12/18/2018 | 12:38 | 1.001271 | 0.998951
216 | 4250 |  | 20 | 1 |  | 16626.6 |  | mono-Si module |  |  | OE 779 days | 9.61 | 40.18 | 9.17 | 0.9542144 | 32.8 | 0.8163265 | 300 | 9.374 | 39.52 | 8.952 | 0.9549819 | 32.07 | 0.8114879 | 287.1 | 77.5 | 25.4 | back of panel |  | SPIRE | 4600SLP | 2021-04-02 | 10:09 | PSEL | FLI Proline |  |  |  |  | 7.4 | 41.3 | 9.6 | 1.9 | 37.7 | 38.4 |  |  |  |  | 2.36 | 2/16/2021 |  | 2/16/2021 |  | PSEL | ./EL/4250_20_1_02162021_80.tiff | ./EL/4250_20_1_02162021_20.tiff | ./IV/4250_20_1_02042021.csv | 0 | 1 | 2 | ./RefIV/4250_20_1_02042021.csv | 8.862 | 8.862 | 12/18/2018 | 13:03 | 1.000804 | 0.9940726
217 | 4250 |  | 20 | 1 |  | 16626.6 |  | mono-Si module |  |  | OE 407 days | 9.61 | 40.18 | 9.17 | 0.9542144 | 32.8 | 0.8163265 | 300 | 9.378 | 39.61 | 8.974 | 0.9569205 | 32.31 | 0.8157031 | 289.9 | 78.1 | 25.1 | back of panel |  | SPIRE | 4600SLP | 1/29/2020 | 10:37 | PSEL | FLI Proline |  |  |  |  | 7.508 | 41.729 | 9.6 | 1.88 | 37676 | 38.4 |  |  |  |  | 2.36 | 1/30/2020 |  | 1/30/2020 |  | PSEL | ./EL/4250_20_1_01302020_80.tiff | ./EL/4250_20_1_01302020_20.tiff | ./IV/4250_20_1_01292020.csv | 0 | 0 | 2 | ./RefIV/4250_20_1_01292020.csv | 8.862 | 8.862 | 12/18/2018 | 13:03 | 1.002836 | 0.9992363
218 | 4253 |  | 20 | 1 |  | 16626.6 |  | mono-Si module |  |  | OE 779 days | 9.61 | 40.18 | 9.17 | 0.9542144 | 32.8 | 0.8163265 | 300 | 9.389 | 39.49 | 8.966 | 0.9549473 | 31.92 | 0.8083059 | 286.2 | 77.2 | 25.1 | back of panel |  | SPIRE | 4600SLP | 2021-04-02 | 10:21 | PSEL | FLI Proline | [7 empty] | 1.9 | 37.4 | 38.4 |  |  |  |  | 2.36 | 2/16/2021 |  | 2/16/2021 |  | PSEL |  | ./EL/4253_20_1_02162021_20.tiff | ./IV/4253_20_1_02042021.csv | 0 | 1 | 2 | ./RefIV/4253_20_1_02042021.csv | 8.862 | 8.862 | 12/18/2018 | 14:21 | 1.000768 | 0.9901747
219 | 4253 |  | 20 | 1 |  | 16626.6 |  | mono-Si module |  |  | OE 407 days | 9.61 | 40.18 | 9.17 | 0.9542144 | 32.8 | 0.8163265 | 300 | 9.375 | 39.51 | 8.964 | 0.95616 | 32.17 | 0.8142242 | 288.4 | 77.9 | 25 | back of panel |  | SPIRE | 4600SLP | 1/29/2020 | 10:45 | PSEL | FLI Proline |  |  |  |  | 7.513 | 41.579 | 9.6 | 1.88 | 37.526 | 38.4 |  |  |  |  | 2.36 | 1/30/2020 |  | 1/30/2020 |  | PSEL | ./EL/4253_20_1_01302020_80.tiff | ./EL/4253_20_1_01302020_20.tiff | ./IV/4253_20_1_01292020.csv | 0 | 0 | 2 | ./RefIV/4253_20_1_01292020.csv | 8.862 | 8.862 | 12/18/2018 | 14:21 | 1.002039 | 0.9974247
220 | 4276 |  | 20 | 1 |  | 16626.6 |  | mono-Si module |  |  | OE 779 days | 9.61 | 40.18 | 9.17 | 0.9542144 | 32.8 | 0.8163265 | 300 | 9.369 | 39.58 | 8.965 | 0.9568791 | 32.05 | 0.8097524 | 287.4 | 77.5 | 25.4 | back of panel |  | SPIRE | 4600SLP | 2021-04-02 | 10:13 | PSEL | FLI Proline |  |  |  |  | 7.4 | 41.3 | 9.6 | 1.9 | 37.5 | 38.4 |  |  |  |  | 2.36 | 2/16/2021 |  | 2/16/2021 |  | PSEL | ./EL/4276_20_1_02162021_80.tiff | ./EL/4276_20_1_02162021_20.tiff | ./IV/4276_20_1_02042021.csv | 0 | 1 | 2 | ./RefIV/4276_20_1_02042021.csv | 8.862 | 8.862 | 12/18/2018 | 12:45 | 1.002793 | 0.9919467
221 | 4276 |  | 20 | 1 |  | 16626.6 |  | mono-Si module |  |  | OE 407 days | 9.61 | 40.18 | 9.17 | 0.9542144 | 32.8 | 0.8163265 | 300 | 9.362 | 39.62 | 8.969 | 0.9580218 | 32.31 | 0.8154972 | 289.8 | 78.1 | 24.9 | back of panel |  | SPIRE | 4600SLP | 1/29/2020 | 10:46 | PSEL | FLI Proline |  |  |  |  | 7.503 | 41.617 | 9.6 | 1.88 | 37.601 | 38.4 |  |  |  |  | 2.36 | 1/30/2020 |  | 1/30/2020 |  | PSEL | ./EL/4276_20_1_01302020_80.tiff | ./EL/4276_20_1_01302020_20.tiff | ./IV/4276_20_1_01292020.csv | 0 | 0 | 2 | ./RefIV/4276_20_1_01292020.csv | 8.862 | 8.862 | 12/18/2018 | 12:45 | 1.00399 | 0.9989841
222 | 4251 |  | 20 | 1 |  | 16626.6 |  | mono-Si module |  |  | OE 779 days | 9.61 | 40.18 | 9.17 | 0.9542144 | 32.8 | 0.8163265 | 300 | 9.36 | 39.51 | 8.944 | 0.9555556 | 31.93 | 0.8081498 | 285.6 | 77.2 | 25.1 | back of panel |  | SPIRE | 4600SLP | 2021-04-02 | 10:07 | PSEL | FLI Proline |  |  |  |  | 7.4 | 41.2 | 9.6 | 1.9 | 37.4 | 38.4 |  |  |  |  | 2.36 | 2/16/2021 |  | 2/16/2021 |  | PSEL | ./EL/4251_20_1_02162021_80.tiff | ./EL/4251_20_1_02162021_20.tiff | ./IV/4251_20_1_02042021.csv | 0 | 1 | 2 | ./RefIV/4251_20_1_02042021.csv | 8.862 | 8.862 | 12/18/2018 | 14:15 | 1.001406 | 0.9899835
223 | 4251 |  | 20 | 1 |  | 16626.6 |  | mono-Si module |  |  | OE 407 days | 9.61 | 40.18 | 9.17 | 0.9542144 | 32.8 | 0.8163265 | 300 | 9.366 | 39.58 | 8.967 | 0.9573991 | 32.28 | 0.8155634 | 289.4 | 78.1 | 25 | back of panel |  | SPIRE | 4600SLP | 1/29/2020 | 10:40 | PSEL | FLI Proline |  |  |  |  | 7.513 | 41.579 | 9.6 | 1.88 | 37.526 | 38.4 |  |  |  |  | 2.36 | 1/30/2020 |  | 1/30/2020 |  | PSEL | ./EL/4251_20_1_01302020_80.tiff | ./EL/4251_20_1_01302020_20.tiff | ./IV/4251_20_1_01292020.csv | 0 | 0 | 2 | ./RefIV/4251_20_1_01292020.csv | 8.862 | 8.862 | 12/18/2018 | 14:15 | 1.003338 | 0.9990652
224 | 4255 |  | 20 | 1 |  | 16626.6 |  | mono-Si module |  |  | OE 779 days | 9.61 | 40.18 | 9.17 | 0.9542144 | 32.8 | 0.8163265 | 300 | 9.37 | 39.55 | 8.967 | 0.9569904 | 32.08 | 0.8111252 | 287.7 | 77.6 | 25.1 | back of panel |  | SPIRE | 4600SLP | 2021-04-02 | 10:08 | PSEL | FLI Proline |  |  |  |  | 7.4 | 41.4 | 9.6 | 1.9 | 37.4 | 38.4 |  |  |  |  | 2.36 | 2/16/2021 |  | 2/16/2021 |  | PSEL | ./EL/4255_20_1_02162021_80.tiff | ./EL/4255_20_1_02162021_20.tiff | ./IV/4255_20_1_02042021.csv | 0 | 1 | 2 | ./RefIV/4255_20_1_02042021.csv | 8.862 | 8.862 | 12/18/2018 | 14:24 | 1.002909 | 0.9936283
225 | 4255 |  | 20 | 1 |  | 16626.6 |  | mono-Si module |  |  | OE 407 days | 9.61 | 40.18 | 9.17 | 0.9542144 | 32.8 | 0.8163265 | 300 | 9.369 | 39.6 | 8.98 | 0.9584801 | 32.31 | 0.8159091 | 290.2 | 78.2 | 25 | back of panel |  | SPIRE | 4600SLP | 1/29/2020 | 10:43 | PSEL | FLI Proline |  |  |  |  | 7.508 | 41.579 | 9.6 | 1.88 | 37.563 | 38.4 |  |  |  |  | 2.36 | 1/30/2020 |  | 1/30/2020 |  | PSEL | ./EL/4255_20_1_01302020_80.tiff | ./EL/4255_20_1_01302020_20.tiff | ./IV/4255_20_1_01292020.csv | 0 | 0 | 2 | ./RefIV/4255_20_1_01292020.csv | 8.862 | 8.862 | 12/18/2018 | 14:24 | 1.00447 | 0.9994886
226 | 4274 |  | 20 | 1 |  | 16626.6 |  | mono-Si module |  |  | OE 779 days | 9.61 | 40.18 | 9.17 | 0.9542144 | 32.8 | 0.8163265 | 300 | 9.361 | 39.59 | 8.962 | 0.9573763 | 32.14 | 0.8118212 | 288 | 77.7 | 25.4 | back of panel |  | SPIRE | 4600SLP | 2021-04-02 | 10:10 | PSEL | FLI Proline |  |  |  |  | 7.4 | 41.2 | 9.6 | 1.9 | 41.2 | 38.4 |  |  |  |  | 2.36 | 2/16/2021 |  | 2/16/2021 |  | PSEL | ./EL/4274_20_1_02162021_80.tiff | ./EL/4274_20_1_02162021_20.tiff | ./IV/4274_20_1_02042021.csv | 0 | 1 | 2 | ./RefIV/4274_20_1_02042021.csv | 8.862 | 8.862 | 12/18/2018 | 12:58 | 1.003314 | 0.9944809
227 | 4274 |  | 20 | 1 |  | 16626.6 |  | mono-Si module |  |  | OE 407 days | 9.61 | 40.18 | 9.17 | 0.9542144 | 32.8 | 0.8163265 | 300 | 9.386 | 39.66 | 8.971 | 0.9557852 | 32.4 | 0.816944 | 290.7 | 78.1 | 25.1 | back of panel |  | SPIRE | 4600SLP | 1/29/2020 | 10:39 | PSEL | FLI Proline |  |  |  |  | 7.508 | 41.617 | 9.6 | 1.88 | 37.676 | 38.4 |  |  |  |  | 2.36 | 1/30/2020 |  | 1/30/2020 |  | PSEL | ./EL/4274_20_1_01302020_80.tiff | ./EL/4274_20_1_01302020_20.tiff | ./IV/4274_20_1_01292020.csv | 0 | 0 | 2 | ./RefIV/4274_20_1_01292020.csv | 8.862 | 8.862 | 12/18/2018 | 12:58 | 1.001646 | 1.000756
228 | 4272 |  | 20 | 1 |  | 16626.6 |  | mono-Si module |  |  | OE 779 days | 9.61 | 40.18 | 9.17 | 0.9542144 | 32.8 | 0.8163265 | 300 | 9.385 | 39.24 | 8.938 | 0.9523708 | 31.8 | 0.8103976 | 284.3 | 77.2 | 25.3 | back of panel |  | SPIRE | 4600SLP | 2021-04-02 | 10:12 | PSEL | FLI Proline |  |  |  |  | 7.4 | 40.9 | 9.6 | 1.9 | 37 | 38.4 |  |  |  |  | 2.36 | 2/16/2021 |  | 2/16/2021 |  | PSEL | ./EL/4272_20_1_02162021_80.tiff | ./EL/4272_20_1_02162021_20.tiff | ./IV/4272_20_1_02042021.csv | 0 | 1 | 2 | ./RefIV/4272_20_1_02042021.csv | 8.862 | 8.862 | 12/18/2018 | 12:51 | 0.998068 | 0.992737
229 | 4272 |  | 20 | 1 |  | 16626.6 |  | mono-Si module |  |  | OE 407 days | 9.61 | 40.18 | 9.17 | 0.9542144 | 32.8 | 0.8163265 | 300 | 9.386 | 39.31 | 8.945 | 0.9530151 | 31.99 | 0.8137878 | 286.2 | 77.6 | 25 | back of panel |  | SPIRE | 4600SLP | 1/29/2020 | 10:36 | PSEL | FLI Proline |  |  |  |  | 7.508 | 41.354 | 9.6 | 1.875 | 37.226 | 38.4 |  |  |  |  | 2.36 | 1/30/2020 |  | 1/30/2020 |  | PSEL | ./EL/4272_20_1_01302020_80.tiff | ./EL/4272_20_1_01302020_20.tiff | ./IV/4272_20_1_01292020.csv | 0 | 0 | 2 | ./RefIV/4272_20_1_01292020.csv | 8.862 | 8.862 | 12/18/2018 | 12:51 | 0.9987432 | 0.9968901
230 | 4273 |  | 20 | 1 |  | 16626.6 |  | mono-Si module |  |  | OE 407 days | 9.61 | 40.18 | 9.17 | 0.9542144 | 32.8 | 0.8163265 | 300 | 9.374 | 39.62 | 8.966 | 0.9564754 | 32.31 | 0.8154972 | 289.7 | 78 | 25 | back of panel |  | SPIRE | 4600SLP | 1/29/2020 | 10:49 | PSEL | FLI Proline |  |  |  |  | 7.508 | 41.504 | 9.6 | 1.88 | 37.413 | 38.4 |  |  |  |  | 2.36 | 1/30/2020 |  | 1/30/2020 |  | PSEL | ./EL/4273_20_1_01302020_80.tiff | ./EL/4273_20_1_01302020_20.tiff | ./IV/4273_20_1_01292020.csv | 0 | 0 | 1 | ./RefIV/4273_20_1_01292020.csv | 8.862 | 8.862 | 12/18/2018 | 12:54 | 1.002369 | 0.9989841
231 | 4261 |  | 20 | 1 |  | 16626.6 |  | mono-Si module |  |  | OE 777 days | 9.61 | 40.18 | 9.17 | 0.9542144 | 32.8 | 0.8163265 | 300 | 9.387 | 39.6 | 8.979 | 0.9565356 | 32.11 | 0.8108586 | 288.4 | 77.6 | 24.8 | back of panel |  | SPIRE | 4600SLP | 2021-02-02 | 10:45 | PSEL | FLI Proline |  |  |  |  | 7.498 | 41.241 | 12.8 | 1.88 | 37.075 | 38.4 |  |  |  |  | 2.36 | 2021-04-02 |  | 2021-04-02 |  | PSEL | ./EL/4261_20_1_02042021_80.tiff | ./EL/4261_20_1_02042021_20.tiff | ./IV/4261_20_1_02022021.csv | 0 | 0 | 1 | ./RefIV/4261_20_1_02022021.csv | 8.862 | 8.862 | 12/18/2018 | 12:24 | 1.002433 | 0.9933018
232 | 4240 |  | 20 | 1 |  | 16626.6 |  | mono-Si module |  |  | OE 778 days | 9.61 | 40.18 | 9.17 | 0.9542144 | 32.8 | 0.8163265 | 300 | 9.3 | 39.04 | 8.859 | 0.9525806 | 31.54 | 0.8078893 | 279.4 | 77 | 25.2 | back of panel |  | SPIRE | 4600SLP | 2021-02-02 | 10:38 | PSEL | FLI Proline |  |  |  |  | 7.498 | 41.641 | 12.8 | 1.88 | 36.437 | 38.4 |  |  |  |  | 2.36 | 2021-04-02 |  | 2021-04-02 |  | PSEL | ./EL/4240_20_1_02042021_80.tiff | ./EL/4240_20_1_02042021_20.tiff | ./IV/4240_20_1_02022021.csv | 0 | 0 | 1 | ./RefIV/4240_20_1_02022021.csv | 8.862 | 8.862 | 12/17/2018 | 14:27 | 0.9982879 | 0.9896644
233 | 4145 |  | 25 | 1 |  | 16683.3 |  | mono-Si module |  |  | OE 517 days | 9.77 | 39.76 | 9.26 | 0.9477994 | 32.41 | 0.8151408 | 300 | 9.62 | 39.44 | 9.175 | 0.9537422 | 32 | 0.811359 | 293.6 | 77.4 | 25 | back of panel |  | SPIRE | 4600SLP | 1/29/2020 | 10:59 | PSEL | FLI Proline |  |  |  |  | 7.713 | 41.941 | 9.6 | 1.93 | 37.413 | 51.2 |  |  |  |  | 2.36 | 1/30/2020 |  | 1/30/2020 |  | PSEL | ./EL/4145_25_1_01302020_80.tiff | ./EL/4145_25_1_01302020_20.tiff | ./IV/4145_25_1_01292020.csv | 0 | 0 | 1 | ./RefIV/4145_25_1_01292020.csv | 8.862 | 8.862 | 8/30/2018 | 11:35 | 1.00627 | 0.9953605
234 | 4137 |  | 25 | 1 |  | 16683.3 |  | mono-Si module |  |  | OE 517 days | 9.77 | 39.76 | 9.26 | 0.9477994 | 32.41 | 0.8151408 | 300 | 9.637 | 39.55 | 9.19 | 0.9536163 | 32.08 | 0.8111252 | 294.8 | 77.3 | 25.1 | back of panel |  | SPIRE | 4600SLP | 1/29/2020 | 11:10 | PSEL | FLI Proline |  |  |  |  | 7.718 | 41.016 | 9.6 | 1.925 | 36.963 | 51.2 |  |  |  |  | 2.36 | 1/30/2020 |  | 1/30/2020 |  | PSEL | ./EL/4137_25_1_01302020_80.tiff | ./EL/4137_25_1_01302020_20.tiff | ./IV/4137_25_1_01292020.csv | 0 | 0 | 1 | ./RefIV/4137_25_1_01292020.csv | 8.862 | 8.862 | 8/30/2018 | 10:31 | 1.006137 | 0.9950736
235 | 4142 |  | 25 | 1 |  | 16683.3 |  | mono-Si module |  |  | OE 517 days | 9.77 | 39.76 | 9.26 | 0.9477994 | 32.41 | 0.8151408 | 300 | 9.627 | 39.61 | 9.21 | 0.9566843 | 32.21 | 0.8131785 | 296.6 | 77.8 | 25 | back of panel |  | SPIRE | 4600SLP | 1/29/2020 | 11:04 | PSEL | FLI Proline |  |  |  |  | 7.718 | 41.579 | 9.6 | 1.93 | 37.488 | 51.2 |  |  |  |  | 2.36 | 1/30/2020 |  | 1/30/2020 |  | PSEL | ./EL/4142_25_1_01302020_80.tiff | ./EL/4142_25_1_01302020_20.tiff | ./IV/4142_25_1_01292020.csv | 0 | 0 | 1 | ./RefIV/4142_25_1_01292020.csv | 8.862 | 8.862 | 8/30/2018 | 11:16 | 1.009374 | 0.9975926
236 | 4143 |  | 25 | 1 |  | 16683.3 |  | mono-Si module |  |  | OE 517 days | 9.77 | 39.76 | 9.26 | 0.9477994 | 32.41 | 0.8151408 | 300 | 9.615 | 39.56 | 9.191 | 0.9559022 | 32.18 | 0.8134479 | 295.8 | 77.8 | 25 | back of panel |  | SPIRE | 4600SLP | 1/29/2020 | 11:02 | PSEL | FLI Proline |  |  |  |  | 7.713 | 41.241 | 9.6 | 1.93 | 37.563 | 51.2 |  |  |  |  | 2.36 | 1/30/2020 |  | 1/30/2020 |  | PSEL | ./EL/4143_25_1_01302020_80.tiff | ./EL/4143_25_1_01302020_20.tiff | ./IV/4143_25_1_01292020.csv | 0 | 0 | 1 | ./RefIV/4143_25_1_01292020.csv | 8.862 | 8.862 | 8/30/2018 | 11:27 | 1.008549 | 0.9979232
237 | 4141 |  | 25 | 1 |  | 16683.3 |  | mono-Si module |  |  | OE 517 days | 9.77 | 39.76 | 9.26 | 0.9477994 | 32.41 | 0.8151408 | 300 | 9.62 | 39.52 | 9.197 | 0.9560291 | 32.1 | 0.812247 | 295.2 | 77.6 | 25 | back of panel |  | SPIRE | 4600SLP | 1/29/2020 | 11:06 | PSEL | FLI Proline |  |  |  |  | 7.718 | 41.452 | 9.6 | 1.93 | 37.413 | 51.2 |  |  |  |  | 2.36 | 1/30/2020 |  | 1/30/2020 |  | PSEL | ./EL/4141_25_1_01302020_80.tiff | ./EL/4141_25_1_01302020_20.tiff | ./IV/4141_25_1_01292020.csv | 0 | 0 | 1 | ./RefIV/4141_25_1_01292020.csv | 8.862 | 8.862 | 8/30/2018 | 11:09 | 1.008683 | 0.9964498
238 | 4138 |  | 25 | 1 |  | 16683.3 |  | mono-Si module |  |  | OE 517 days | 9.77 | 39.76 | 9.26 | 0.9477994 | 32.41 | 0.8151408 | 300 | 9.65 | 39.52 | 9.197 | 0.953057 | 32.09 | 0.8119939 | 295.2 | 77.4 | 25 | back of panel |  | SPIRE | 4600SLP | 1/29/2020 | 11:09 | PSEL | FLI Proline |  |  |  |  | 7.713 | 41.091 | 9.6 | 1.93 | 37 | 51.2 |  |  |  |  | 2.36 | 1/30/2020 |  | 1/30/2020 |  | PSEL | ./EL/4138_25_1_01302020_80.tiff | ./EL/4138_25_1_01302020_20.tiff | ./IV/4138_25_1_01292020.csv | 0 | 0 | 1 | ./RefIV/4138_25_1_01292020.csv | 8.862 | 8.862 | 8/30/2018 | 10:48 | 1.005547 | 0.9961394
239 | 4146 |  | 25 | 1 |  | 16683.3 |  | mono-Si module |  |  | OE 517 days | 9.77 | 39.76 | 9.26 | 0.9477994 | 32.41 | 0.8151408 | 300 | 9.636 | 39.55 | 9.18 | 0.9526775 | 32.14 | 0.8126422 | 295.1 | 77.4 | 25 | back of panel |  | SPIRE | 4600SLP | 1/29/2020 | 11:00 | PSEL | FLI Proline |  |  |  |  | 7.713 | 40.866 | 9.6 | 1.925 | 37.526 | 51.2 |  |  |  |  | 2.36 | 1/30/2020 |  | 1/30/2020 |  | PSEL | ./EL/4146_25_1_01302020_80.tiff | ./EL/4146_25_1_01302020_20.tiff | ./IV/4146_25_1_01292020.csv | 0 | 0 | 1 | ./RefIV/4146_25_1_01292020.csv | 8.862 | 8.862 | 8/30/2018 | 11:40 | 1.005147 | 0.9969347
240 | 4140 |  | 25 | 1 |  | 16683.3 |  | mono-Si module |  |  | OE 517 days | 9.77 | 39.76 | 9.26 | 0.9477994 | 32.41 | 0.8151408 | 300 | 9.638 | 39.53 | 9.197 | 0.9542436 | 32.15 | 0.8133063 | 295.7 | 77.6 | 25.1 | back of panel |  | SPIRE | 4600SLP | 1/29/2020 | 11:05 | PSEL | FLI Proline |  |  |  |  | 7.718 | 41.504 | 9.6 | 1.925 | 37.413 | 51.2 |  |  |  |  | 2.36 | 1/30/2020 |  | 1/30/2020 |  | PSEL | ./EL/4140_25_1_01302020_80.tiff | ./EL/4140_25_1_01302020_20.tiff | ./IV/4140_25_1_01292020.csv | 0 | 0 | 1 | ./RefIV/4140_25_1_01292020.csv | 8.862 | 8.862 | 8/30/2018 | 10:55 | 1.006799 | 0.9977495
241 | 4139 |  | 25 | 1 |  | 16683.3 |  | mono-Si module |  |  | OE 517 days | 9.77 | 39.76 | 9.26 | 0.9477994 | 32.41 | 0.8151408 | 300 | 9.632 | 39.58 | 9.2 | 0.9551495 | 32.21 | 0.8137948 | 296.3 | 77.7 | 25 | back of panel |  | SPIRE | 4600SLP | 1/29/2020 | 11:07 | PSEL | FLI Proline |  |  |  |  | 7.718 | 41.579 | 9.6 | 1.93 | 37.451 | 51.2 |  |  |  |  | 2.36 | 1/30/2020 |  | 1/30/2020 |  | PSEL | ./EL/4139_25_1_01302020_80.tiff | ./EL/4139_25_1_01302020_20.tiff | ./IV/4139_25_1_01292020.csv | 0 | 0 | 1 | ./RefIV/4139_25_1_01292020.csv | 8.862 | 8.862 | 8/30/2018 | 10:52 | 1.007755 | 0.9983488
242 | 4144 |  | 25 | 1 |  | 16683.3 |  | mono-Si module |  |  | OE 517 days | 9.77 | 39.76 | 9.26 | 0.9477994 | 32.41 | 0.8151408 | 300 | 9.639 | 39.57 | 9.181 | 0.9524847 | 32.11 | 0.8114733 | 294.8 | 77.3 | 25.1 | back of panel |  | SPIRE | 4600SLP | 1/29/2020 | 11:01 | PSEL | FLI Proline |  |  |  |  | 7.718 | 41.729 | 9.6 | 1.93 | 37.563 | 51.2 |  |  |  |  | 2.36 | 1/30/2020 |  | 1/30/2020 |  | PSEL | ./EL/4144_25_1_01302020_80.tiff | ./EL/4144_25_1_01302020_20.tiff | ./IV/4144_25_1_01292020.csv | 0 | 0 | 1 | ./RefIV/4144_25_1_01292020.csv | 8.862 | 8.862 | 8/30/2018 | 11:31 | 1.004943 | 0.9955008
243 | 3253 |  | 25 | 4 |  | 16700 |  | multi-Si module |  |  | OE 5 days | 9.41 | 38.97 | 8.84 | 0.9394261 | 31.67 | 0.8126764 | 280 | 9.658 | 38.78 | 9.178 | 0.9503003 | 31.07 | 0.8011862 | 285.2 | 76.1 | 25.8 | back of panel |  | SPIRE | 4600SLP | 7/24/2017 | 8:40 | PSEL | FLI Proline |  |  |  |  | 7.543 | 40.378 | 19.2 | 1.885 | 36.025 | 72 |  |  |  |  | 2.36 | 2017-01-08 |  | 2017-01-08 |  | PSEL | ./EL/3253_25_4_08012017_80.tiff | ./EL/3253_25_4_08012017_20.tiff | ./IV/3253_25_4_07242017.csv | 0 | 2 | 3 | ./RefIV/3253_25_4_07242017.csv | 9.0256 | 9.0256 | 7/19/2017 | 9:45 | 1.011575 | 0.9858612
244 | 3253 |  | 25 | 4 |  | 16700 |  | multi-Si module |  |  | OE 1296 days | 9.41 | 38.97 | 8.84 | 0.9394261 | 31.67 | 0.8126764 | 280 | 9.513 | 38.89 | 9.039 | 0.9501734 | 31.07 | 0.79892 | 280.8 | 75.9 | 25.2 | back of panel |  | SPIRE | 4600SLP | 2021-04-02 | 13:04 | PSEL | FLI Proline |  |  |  |  | 7.578 | 40.566 | 25.6 | 1.895 | 36.117 | 102.6 |  |  |  |  | 2.36 | 2021-08-02 |  | 2021-08-02 |  | PSEL | ./EL/3253_25_4_02082021_80.tiff | ./EL/3253_25_4_02082021_20.tiff | ./IV/3253_25_4_02042021.csv | 0 | 1 | 3 | ./RefIV/3253_25_4_02042021.csv | 8.862 | 9.0256 | 7/19/2017 | 9:45 | 1.01144 | 0.9830727
245 | 3253 |  | 25 | 4 |  | 16700 |  | multi-Si module |  |  | OE 911 days | 9.41 | 38.97 | 8.84 | 0.9394261 | 31.67 | 0.8126764 | 280 | 9.5 | 38.98 | 9.032 | 0.9507368 | 31.29 | 0.8027193 | 282.6 | 76.3 | 24.6 | back of panel |  | SPIRE | 4600SLP | 1/16/2020 | 12:51 | PSEL | FLI Proline |  |  |  |  | 7.573 | 40.416 | 25.6 | 1.895 | 36.262 | 102.6 |  |  |  |  | 2.36 | 1/20/2020 |  | 1/20/2020 |  | PSEL | ./EL/3253_25_4_01202020_80.tiff | ./EL/3253_25_4_01202020_20.tiff | ./IV/3253_25_4_01162020.csv | 0 | 0 | 3 | ./RefIV/3253_25_4_01162020.csv | 8.862 | 9.0256 | 7/19/2017 | 9:45 | 1.01204 | 0.9877478
246 | 3248 |  | 25 | 3 |  | 16683.3 |  | mono-Si module |  |  | OE 5 days | 9.77 | 39.76 | 9.26 | 0.9477994 | 32.41 | 0.8151408 | 300 | 9.828 | 39.73 | 9.389 | 0.9553317 | 32.26 | 0.8119809 | 302.9 | 77.6 | 25 | back of panel |  | SPIRE | 4600SLP | 7/24/2017 | 8:25 | PSEL | FLI Proline |  |  |  |  | 7.828 | 41.016 | 9.6 | 1.96 | 36.963 | 25.6 |  |  |  |  | 2.36 | 2017-01-08 |  | 2017-01-08 |  | PSEL | ./EL/3248_25_3_08012017_80.tiff | ./EL/3248_25_3_08012017_20.tiff | ./IV/3248_25_3_07242017.csv | 0 | 2 | 3 | ./RefIV/3248_25_3_07242017.csv | 9.0256 | 9.0256 | 7/19/2017 | 9:11 | 1.007947 | 0.9961234
247 | 3248 |  | 25 | 3 |  | 16683.3 |  | mono-Si module |  |  | OE 1301 days | 9.77 | 39.76 | 9.26 | 0.9477994 | 32.41 | 0.8151408 | 300 | 9.673 | 39.7 | 9.22 | 0.9531686 | 32.09 | 0.8083123 | 295.9 | 77 | 25 | back of panel |  | SPIRE | 4600SLP | 2021-09-02 | 9:36 | PSEL | FLI Proline |  |  |  |  | 7.578 | 41.129 | 12.8 | 1.895 | 36.888 | 51.2 |  |  |  |  | 2.36 | 2021-08-02 |  | 2021-08-02 |  | PSEL | ./EL/3248_25_3_02082021_80.tiff | ./EL/3248_25_3_02082021_20.tiff | ./IV/3248_25_3_02092021.csv | 0 | 1 | 3 | ./RefIV/3248_25_3_02092021.csv | 8.862 | 9.0256 | 7/19/2017 | 9:11 | 1.005665 | 0.9916229
248 | 3248 |  | 25 | 3 |  | 16683.3 |  | mono-Si module |  |  | OE 911 days | 9.77 | 39.76 | 9.26 | 0.9477994 | 32.41 | 0.8151408 | 300 | 9.664 | 39.69 | 9.215 | 0.9535389 | 32.22 | 0.8117914 | 296.9 | 77.4 | 24.8 | back of panel |  | SPIRE | 4600SLP | 1/16/2020 | 13:48 | PSEL | FLI Proline |  |  |  |  | 7.693 | 41.241 | 12.8 | 1.92 | 37413 | 51.2 |  |  |  |  | 2.36 | 1/20/2020 |  | 1/20/2020 |  | PSEL | ./EL/3248_25_3_01202020_80.tiff | ./EL/3248_25_3_01202020_20.tiff | ./IV/3248_25_3_01162020.csv | 0 | 0 | 3 | ./RefIV/3248_25_3_01162020.csv | 8.862 | 9.0256 | 7/19/2017 | 9:11 | 1.006056 | 0.9958909
249 | 3254 |  | 25 | 4 |  | 16700 |  | multi-Si module |  |  | OE 5 days | 9.41 | 38.97 | 8.84 | 0.9394261 | 31.67 | 0.8126764 | 280 | 9.624 | 38.82 | 9.143 | 0.9500208 | 31.03 | 0.7993302 | 283.7 | 75.9 | 25.6 | back of panel |  | SPIRE | 4600SLP | 7/24/2017 | 8:43 | PSEL | FLI Proline |  |  |  |  | 7.543 | 40.378 | 19.2 | 1.885 | 35.987 | 76.8 |  |  |  |  | 2.36 | 2017-01-08 |  | 2017-01-08 |  | PSEL | ./EL/3254_25_4_08012017_80.tiff | ./EL/3254_25_4_08012017_20.tiff | ./IV/3254_25_4_07242017.csv | 0 | 2 | 3 | ./RefIV/3254_25_4_07242017.csv | 9.0256 | 9.0256 | 7/19/2017 | 9:49 | 1.011278 | 0.9835775
250 | 3254 |  | 25 | 4 |  | 16700 |  | multi-Si module |  |  | OE 1296 days | 9.41 | 38.97 | 8.84 | 0.9394261 | 31.67 | 0.8126764 | 280 | 9.477 | 38.88 | 8.999 | 0.9495621 | 31 | 0.7973251 | 279 | 75.7 | 25.2 | back of panel |  | SPIRE | 4600SLP | 2021-04-02 | 13:02 | PSEL | FLI Proline |  |  |  |  | 7.578 | 40.603 | 25.6 | 1.895 | 36.1 | 102.6 |  |  |  |  | 2.36 | 2021-08-02 |  | 2021-08-02 |  | PSEL | ./EL/3254_25_4_02082021_80.tiff | ./EL/3254_25_4_02082021_20.tiff | ./IV/3254_25_4_02042021.csv | 0 | 1 | 3 | ./RefIV/3254_25_4_02042021.csv | 8.862 | 9.0256 | 7/19/2017 | 9:49 | 1.01079 | 0.9811102
251 | 3254 |  | 25 | 4 |  | 16700 |  | multi-Si module |  |  | OE 911 days | 9.41 | 38.97 | 8.84 | 0.9394261 | 31.67 | 0.8126764 | 280 | 9.464 | 38.96 | 8.997 | 0.9506551 | 31.21 | 0.801078 | 280.8 | 76.1 | 24.6 | back of panel |  | SPIRE | 4600SLP | 1/16/2020 | 12:56 | PSEL | FLI Proline |  |  |  |  | 7.573 | 40.603 | 25.6 | 1.9 | 36.137 | 102.6 |  |  |  |  | 2.36 | 1/20/2020 |  | 1/20/2020 |  | PSEL | ./EL/3254_25_4_01202020_80.tiff | ./EL/3254_25_4_01202020_20.tiff | ./IV/3254_25_4_01162020.csv | 0 | 0 | 3 | ./RefIV/3254_25_4_01162020.csv | 8.862 | 9.0256 | 7/19/2017 | 9:49 | 1.011953 | 0.9857282
252 | 3249 |  | 25 | 3 |  | 16683.3 |  | mono-Si module |  |  | OE 5 days | 9.77 | 39.76 | 9.26 | 0.9477994 | 32.41 | 0.8151408 | 300 | 9.83 | 39.73 | 9.393 | 0.9555443 | 32.37 | 0.8147496 | 304.1 | 77.9 | 25 | back of panel |  | SPIRE | 4600SLP | 7/24/2017 | 8:28 | PSEL | FLI Proline |  |  |  |  | 7.823 | 41.316 | 9.6 | 1.96 | 37.226 | 25.6 |  |  |  |  | 2.36 | 2017-01-08 |  | 2017-01-08 |  | PSEL | ./EL/3249_25_3_08012017_80.tiff | ./EL/3249_25_3_08012017_20.tiff | ./IV/3249_25_3_07242017.csv | 0 | 2 | 3 | ./RefIV/3249_25_3_07242017.csv | 9.0256 | 9.0256 | 7/19/2017 | 9:24 | 1.008171 | 0.99952
253 | 3249 |  | 25 | 3 |  | 16683.3 |  | mono-Si module |  |  | OE 1301 days | 9.77 | 39.76 | 9.26 | 0.9477994 | 32.41 | 0.8151408 | 300 | 9.634 | 39.68 | 9.214 | 0.9564044 | 32.1 | 0.8089718 | 295.8 | 77.4 | 25.1 | back of panel |  | SPIRE | 4600SLP | 2021-09-02 | 9:34 | PSEL | FLI Proline |  |  |  |  | 7.578 | 46.054 | 12.8 | 1.895 | 36.923 | 51.2 |  |  |  |  | 2.36 | 2021-08-02 |  | 2021-08-02 |  | PSEL | ./EL/3249_25_3_02082021_80.tiff | ./EL/3249_25_3_02082021_20.tiff | ./IV/3249_25_3_02092021.csv | 0 | 1 | 3 | ./RefIV/3249_25_3_02092021.csv | 8.862 | 9.0256 | 7/19/2017 | 9:24 | 1.009079 | 0.9924319
254 | 3249 |  | 25 | 3 |  | 16683.3 |  | mono-Si module |  |  | OE 911 days | 9.77 | 39.76 | 9.26 | 0.9477994 | 32.41 | 0.8151408 | 300 | 9.632 | 39.71 | 9.215 | 0.9567068 | 32.3 | 0.8133971 | 297.7 | 77.8 | 24.7 | back of panel |  | SPIRE | 4600SLP | 1/16/2020 | 13:49 | PSEL | FLI Proline |  |  |  |  | 7.693 | 41.429 | 12.8 | 1.925 | 37.451 | 51.2 |  |  |  |  | 2.36 | 1/20/2020 |  | 1/20/2020 |  | PSEL | ./EL/3249_25_3_01202020_80.tiff | ./EL/3249_25_3_01202020_20.tiff | ./IV/3249_25_3_01162020.csv | 0 | 0 | 3 | ./RefIV/3249_25_3_01162020.csv | 8.862 | 9.0256 | 7/19/2017 | 9:24 | 1.009398 | 0.9978608
255 | 3246 |  | 5 | 5 |  | 16394.4 |  | multi-Si module |  |  | OE 13 days | 9.32 | 37.9 | 8.75 | 0.9388412 | 30.8 | 0.8126649 | 270 | 9.39 | 37.96 | 8.917 | 0.9496273 | 30.91 | 0.8142782 | 275.6 | 77.3 | 25.9 | back of panel |  | SPIRE | 4600SLP | 2017-01-08 | 8:35 | PSEL | FLI Proline |  |  |  |  | 7.463 | 39.215 | 38.4 | 1.865 | 35.274 | 102.6 |  |  |  |  | 2.36 | 2017-01-08 |  | 2017-01-08 |  | PSEL | ./EL/3246_5_5_08012017_80.tiff | ./EL/3246_5_5_08012017_20.tiff | ./IV/3246_5_5_08012017.csv | 0 | 2 | 3 | ./RefIV/3246_5_5_08012017.csv | 9.0256 | 9.0256 | 7/19/2017 | 8:58 | 1.011489 | 1.001985
256 | 3246 |  | 5 | 5 |  | 16394.4 |  | multi-Si module |  |  | OE 1293 days | 9.32 | 37.9 | 8.75 | 0.9388412 | 30.8 | 0.8126649 | 270 | 9.228 | 38.15 | 8.748 | 0.9479844 | 30.87 | 0.8091743 | 270.1 | 76.7 | 24.8 | back of panel |  | SPIRE | 4600SLP | 2021-01-02 | 15:07 | PSEL | FLI Proline |  |  |  |  | 7.338 | 39.252 | 38.4 | 1.84 | 35.274 | 153.6 |  |  |  |  | 2.36 | 2021-02-02 |  | 2021-02-02 |  | PSEL | ./EL/3246_5_5_02022021_80.tiff | ./EL/3246_5_5_02022021_20.tiff | ./IV/3246_5_5_02012021.csv | 0 | 1 | 3 | ./RefIV/3246_5_5_02012021.csv | 8.862 | 9.0256 | 7/19/2017 | 8:58 | 1.009739 | 0.9957048
257 | 3246 |  | 5 | 5 |  | 16394.4 |  | multi-Si module |  |  | OE 911 days | 9.32 | 37.9 | 8.75 | 0.9388412 | 30.8 | 0.8126649 | 270 | 9.223 | 38.17 | 8.755 | 0.9492573 | 31.16 | 0.8163479 | 272.8 | 77.5 | 24.8 | back of panel |  | SPIRE | 4600SLP | 1/16/2020 | 9:51 | PSEL | FLI Proline |  |  |  |  | 7.363 | 38.764 | 38.4 | 1.84 | 35.349 | 153.6 |  |  |  |  | 2.36 | 1/17/2020 |  | 1/17/2020 |  | PSEL | ./EL/3246_5_5_01172020_80.tiff | ./EL/3246_5_5_01172020_20.tiff | ./IV/3246_5_5_01162020.csv | 0 | 0 | 3 | ./RefIV/3246_5_5_01162020.csv | 8.862 | 9.0256 | 7/19/2017 | 8:58 | 1.011095 | 1.004532
258 | 3245 |  | 5 | 5 |  | 16394.4 |  | multi-Si module |  |  | OE 13 days | 9.32 | 37.9 | 8.75 | 0.9388412 | 30.8 | 0.8126649 | 270 | 9.404 | 37.96 | 8.928 | 0.9493832 | 30.92 | 0.8145416 | 276.1 | 77.3 | 25.7 | back of panel |  | SPIRE | 4600SLP | 2017-01-08 | 8:37 | PSEL | FLI Proline |  |  |  |  | 7.463 | 38.652 | 38.4 | 1.765 | 34.636 | 102.6 |  |  |  |  | 2.36 | 2017-01-08 |  | 2017-01-08 |  | PSEL | ./EL/3245_5_5_08012017_80.tiff | ./EL/3245_5_5_08012017_20.tiff | ./IV/3245_5_5_08012017.csv | 0 | 2 | 3 | ./RefIV/3245_5_5_08012017.csv | 9.0256 | 9.0256 | 7/19/2017 | 8:46 | 1.011229 | 1.002309
259 | 3245 |  | 5 | 5 |  | 16394.4 |  | multi-Si module |  |  | OE 1293 days | 9.32 | 37.9 | 8.75 | 0.9388412 | 30.8 | 0.8126649 | 270 | 9.235 | 38.12 | 8.758 | 0.9483487 | 30.91 | 0.8108604 | 270.7 | 76.9 | 24.9 | back of panel |  | SPIRE | 4600SLP | 2021-01-02 | 15:11 | PSEL | FLI Proline |  |  |  |  | 7.338 | 39.14 | 38.4 | 1.84 | 35.161 | 153.6 |  |  |  |  | 2.36 | 2021-02-02 |  | 2021-02-02 |  | PSEL | ./EL/3245_5_5_02022021_80.tiff | ./EL/3245_5_5_02022021_20.tiff | ./IV/3245_5_5_02012021.csv | 0 | 1 | 3 | ./RefIV/3245_5_5_02012021.csv | 8.862 | 9.0256 | 7/19/2017 | 8:46 | 1.010127 | 0.9977796
260 | 3245 |  | 5 | 5 |  | 16394.4 |  | multi-Si module |  |  | OE 911 days | 9.32 | 37.9 | 8.75 | 0.9388412 | 30.8 | 0.8126649 | 270 | 9.231 | 38.18 | 8.765 | 0.9495179 | 31.18 | 0.8166579 | 273.3 | 77.5 | 24.6 | back of panel |  | SPIRE | 4600SLP | 1/16/2020 | 9:54 | PSEL | FLI Proline |  |  |  |  | 7.378 | 39.44 | 38.4 | 1.845 | 35.574 | 153.6 |  |  |  |  | 2.36 | 1/17/2020 |  | 1/17/2020 |  | PSEL | ./EL/3245_5_5_01172020_80.tiff | ./EL/3245_5_5_01172020_20.tiff | ./IV/3245_5_5_01162020.csv | 0 | 0 | 3 | ./RefIV/3245_5_5_01162020.csv | 8.862 | 9.0256 | 7/19/2017 | 8:46 | 1.011372 | 1.004913
261 | 3810 |  | 25 | 4 |  | 16700 |  | multi-Si module |  |  | OE 1263 days | 9.41 | 38.97 | 8.84 | 0.9394261 | 31.67 | 0.8126764 | 280 | 9.446 | 38.59 | 8.961 | 0.9486555 | 30.67 | 0.7947655 | 274.8 | 75.4 | 25 | back of panel |  | SPIRE | 4600SLP | 2021-04-02 | 13:13 | PSEL | FLI Proline |  |  |  |  | 7.578 | 39.65 | 25.6 | 1.895 | 35.574 | 102.6 |  |  |  |  | 2.36 | 2021-08-02 |  | 2021-08-02 |  | PSEL | ./EL/3810_25_4_02082021_80.tiff | ./EL/3810_25_4_02082021_20.tiff | ./IV/3810_25_4_02042021.csv | 0 | 1 | 2 | ./RefIV/3810_25_4_02042021.csv | 8.862 | 9.0256 | 8/21/2017 | 10:24 | 1.009824 | 0.9779606
262 | 3810 |  | 25 | 4 |  | 16700 |  | multi-Si module |  |  | OE 878 days | 9.41 | 38.97 | 8.84 | 0.9394261 | 31.67 | 0.8126764 | 280 | 9.431 | 38.65 | 8.963 | 0.9503764 | 30.88 | 0.7989651 | 276.8 | 75.9 | 25 | back of panel |  | SPIRE | 4600SLP | 1/16/2020 | 13:20 | PSEL | FLI Proline |  |  |  |  | 7.573 | 39.74 | 25.6 | 1.895 | 35.574 | 102.6 |  |  |  |  | 2.36 | 1/20/2020 |  | 1/20/2020 |  | PSEL | ./EL/3810_25_4_01202020_80.tiff | ./EL/3810_25_4_01202020_20.tiff | ./IV/3810_25_4_01162020.csv | 0 | 0 | 2 | ./RefIV/3810_25_4_01162020.csv | 8.862 | 9.0256 | 8/21/2017 | 10:24 | 1.011656 | 0.9831282
263 | 3802 |  | 25 | 4 |  | 16700 |  | multi-Si module |  |  | OE 897 days | 9.41 | 38.97 | 8.84 | 0.9394261 | 31.67 | 0.8126764 | 280 | 9.446 | 38.67 | 8.972 | 0.94982 | 30.76 | 0.7954487 | 276 | 75.6 | 24.9 | back of panel |  | SPIRE | 4600SLP | 1/16/2020 | 13:19 | PSEL | FLI Proline |  |  |  |  | 7.573 | 40.431 | 25.6 | 1.895 | 35.799 | 102.6 |  |  |  |  | 2.36 | 1/20/2020 |  | 1/20/2020 |  | PSEL | ./EL/3802_25_4_01202020_80.tiff | ./EL/3802_25_4_01202020_20.tiff | ./IV/3802_25_4_01162020.csv | 0 | 0 | 1 | ./RefIV/3802_25_4_01162020.csv | 8.862 | 9.0256 | 2017-02-08 | 10:39 | 1.011064 | 0.9788012
264 | 3809 |  | 25 | 4 |  | 16700 |  | multi-Si module |  |  | OE 1263 days | 9.41 | 38.97 | 8.84 | 0.9394261 | 31.67 | 0.8126764 | 280 | 9.388 | 38.69 | 8.907 | 0.9487644 | 30.84 | 0.7971052 | 274.7 | 75.6 | 24.8 | back of panel |  | SPIRE | 4600SLP | 2021-04-02 | 13:16 | PSEL | FLI Proline |  |  |  |  | 7.578 | 40.078 | 25.6 | 1.895 | 35.724 | 102.6 |  |  |  |  | 2.36 | 2021-08-02 |  | 2021-08-02 |  | PSEL | ./EL/3809_25_4_02082021_80.tiff | ./EL/3809_25_4_02082021_20.tiff | ./IV/3809_25_4_02042021.csv | 0 | 1 | 2 | ./RefIV/3809_25_4_02042021.csv | 8.862 | 9.0256 | 8/21/2017 | 10:20 | 1.00994 | 0.9808396
265 | 3809 |  | 25 | 4 |  | 16700 |  | multi-Si module |  |  | OE 878 days | 9.41 | 38.97 | 8.84 | 0.9394261 | 31.67 | 0.8126764 | 280 | 9.386 | 38.74 | 8.922 | 0.9505647 | 30.98 | 0.7996902 | 276.4 | 76 | 24.8 | back of panel |  | SPIRE | 4600SLP | 1/16/2020 | 12:59 | PSEL | FLI Proline |  |  |  |  | 7.573 | 40.261 | 25.6 | 1.895 | 35.874 | 102.6 |  |  |  |  | 2.36 | 1/20/2020 |  | 1/20/2020 |  | PSEL | ./EL/3809_25_4_01202020_80.tiff | ./EL/3809_25_4_01202020_20.tiff | ./IV/3809_25_4_01162020.csv | 0 | 0 | 2 | ./RefIV/3809_25_4_01162020.csv | 8.862 | 9.0256 | 8/21/2017 | 10:20 | 1.011857 | 0.9840205
266 | 3797 |  | 25 | 4 |  | 16700 |  | multi-Si module |  |  | OE 1282 days | 9.41 | 38.97 | 8.84 | 0.9394261 | 31.67 | 0.8126764 | 280 | 9.456 | 38.52 | 8.951 | 0.9465948 | 30.55 | 0.7930945 | 273.4 | 75.1 | 25.4 | back of panel |  | SPIRE | 4600SLP | 2021-04-02 | 13:10 | PSEL | FLI Proline |  |  |  |  | 7.578 | 40.266 | 25.6 | 1.895 | 35.724 | 102.6 |  |  |  |  | 2.36 | 2021-08-02 |  | 2021-08-02 |  | PSEL | ./EL/3797_25_4_02082021_80.tiff | ./EL/3797_25_4_02082021_20.tiff | ./IV/3797_25_4_02042021.csv | 0 | 1 | 2 | ./RefIV/3797_25_4_02042021.csv | 8.862 | 9.0256 | 2017-02-08 | 10:57 | 1.007631 | 0.9759044
267 | 3797 |  | 25 | 4 |  | 16700 |  | multi-Si module |  |  | OE 897 days | 9.41 | 38.97 | 8.84 | 0.9394261 | 31.67 | 0.8126764 | 280 | 9.448 | 38.6 | 8.963 | 0.9486664 | 30.76 | 0.7968912 | 275.7 | 75.6 | 24.9 | back of panel |  | SPIRE | 4600SLP | 1/16/2020 | 13:13 | PSEL | FLI Proline |  |  |  |  | 7.573 | 40.378 | 25.6 | 1.895 | 35.857 | 102.6 |  |  |  |  | 2.36 | 1/20/2020 |  | 1/20/2020 |  | PSEL | ./EL/3797_25_4_01202020_80.tiff | ./EL/3797_25_4_01202020_20.tiff | ./IV/3797_25_4_01162020.csv | 0 | 0 | 2 | ./RefIV/3797_25_4_01162020.csv | 8.862 | 9.0256 | 2017-02-08 | 10:57 | 1.009836 | 0.9805762
268 | 3639 |  | 25 | 4 |  | 16700 |  | multi-Si module |  |  | OE 1288 days | 9.41 | 38.97 | 8.84 | 0.9394261 | 31.67 | 0.8126764 | 280 | 9.455 | 38.7 | 8.974 | 0.9491274 | 30.72 | 0.7937984 | 275.7 | 75.3 | 24.9 | back of panel |  | SPIRE | 4600SLP | 2021-04-02 | 13:20 | PSEL | FLI Proline |  |  |  |  | 7.578 | 40.191 | 25.6 | 1.895 | 35.462 | 102.6 |  |  |  |  | 2.36 | 2021-08-02 |  | 2021-08-02 |  | PSEL | ./EL/3639_25_4_02082021_80.tiff | ./EL/3639_25_4_02082021_20.tiff | ./IV/3639_25_4_02042021.csv | 0 | 0 | 1 | ./RefIV/3639_25_4_02042021.csv | 8.862 | 9.0256 | 7/27/2017 | 13:47 | 1.010327 | 0.9767706
269 | 3798 |  | 25 | 4 |  | 16700 |  | multi-Si module |  |  | OE 897 days | 9.41 | 38.97 | 8.84 | 0.9394261 | 31.67 | 0.8126764 | 280 | 9.454 | 38.62 | 8.947 | 0.9463719 | 30.66 | 0.7938892 | 274.3 | 75.1 | 24.9 | back of panel |  | SPIRE | 4600SLP | 1/16/2020 | 13:16 | PSEL | FLI Proline |  |  |  |  | 7.573 | 40.378 | 25.6 | 1.895 | 35.837 | 102.6 |  |  |  |  | 2.36 | 1/20/2020 |  | 1/20/2020 |  | PSEL | ./EL/3798_25_4_01202020_80.tiff | ./EL/3798_25_4_01202020_20.tiff | ./IV/3798_25_4_01162020.csv | 0 | 0 | 1 | ./RefIV/3798_25_4_01162020.csv | 8.862 | 9.0256 | 2017-02-08 | 10:53 | 1.007394 | 0.9768823
270 | 3803 |  | 25 | 4 |  | 16700 |  | multi-Si module |  |  | OE 897 days | 9.41 | 38.97 | 8.84 | 0.9394261 | 31.67 | 0.8126764 | 280 | 9.429 | 38.73 | 8.866 | 0.9402906 | 30.93 | 0.7986057 | 274.2 | 75.1 | 24.9 | back of panel |  | SPIRE | 4600SLP | 1/16/2020 | 13:17 | PSEL | FLI Proline |  |  |  |  | 7.573 | 40.453 | 25.6 | 1.895 | 35.912 | 102.6 |  |  |  |  | 2.36 | 1/20/2020 |  | 1/20/2020 |  | PSEL | ./EL/3803_25_4_01202020_80.tiff | ./EL/3803_25_4_01202020_20.tiff | ./IV/3803_25_4_01162020.csv | 0 | 0 | 1 | ./RefIV/3803_25_4_01162020.csv | 8.862 | 9.0256 | 2017-02-08 | 10:25 | 1.00092 | 0.982686
271 | 3625 |  | 25 | 4 |  | 16700 |  | multi-Si module |  |  | OE 1023 days | 9.41 | 38.97 | 8.84 | 0.9394261 | 31.67 | 0.8126764 | 280 | 9.461 | 38.74 | 8.973 | 0.9484198 | 30.79 | 0.7947858 | 276.3 | 75.4 | 24.8 | back of panel |  | SPIRE | 4600SLP | 2021-04-02 | 13:16 | PSEL | FLI Proline |  |  |  |  | 7.578 | 40.491 | 25.6 | 1.88 | 35.95 | 102.6 |  |  |  |  | 2.36 | 2021-08-02 |  | 2021-08-02 |  | PSEL | ./EL/3625_25_4_02082021_80.tiff | ./EL/3625_25_4_02082021_20.tiff | ./IV/3625_25_4_02042021.csv | 0 | 1 | 2 | ./RefIV/3625_25_4_02042021.csv | 8.862 | 8.862 | 4/18/2018 | 11:00 | 1.009574 | 0.9779855
272 | 3625 |  | 25 | 4 |  | 16700 |  | multi-Si module |  |  | OE 638 days | 9.41 | 38.97 | 8.84 | 0.9394261 | 31.67 | 0.8126764 | 280 | 9.462 | 38.79 | 8.981 | 0.9491651 | 30.96 | 0.7981439 | 278 | 75.8 | 24.9 | back of panel |  | SPIRE | 4600SLP | 1/16/2020 | 13:04 | PSEL | FLI Proline |  |  |  |  | 7.573 | 40.528 | 25.6 | 1.895 | 356.175 | 102.6 |  |  |  |  | 2.36 | 1/20/2020 |  | 1/20/2020 |  | PSEL | ./EL/3625_25_4_01202020_80.tiff | ./EL/3625_25_4_01202020_20.tiff | ./IV/3625_25_4_01162020.csv | 0 | 0 | 2 | ./RefIV/3625_25_4_01162020.csv | 8.862 | 8.862 | 4/18/2018 | 11:00 | 1.010367 | 0.9821176
273 | 3635 |  | 25 | 4 |  | 16700 |  | multi-Si module |  |  | OE 1288 days | 9.41 | 38.97 | 8.84 | 0.9394261 | 31.67 | 0.8126764 | 280 | 9.44 | 38.6 | 8.973 | 0.9505297 | 30.79 | 0.7976684 | 276.2 | 75.8 | 24.8 | back of panel |  | SPIRE | 4600SLP | 2021-04-02 | 13:18 | PSEL | FLI Proline |  |  |  |  | 7.578 | 40.216 | 25.6 | 1.9 | 35.874 | 102.6 |  |  |  |  | 2.36 | 2021-08-02 |  | 2021-08-02 |  | PSEL | ./EL/3635_25_4_02082021_80.tiff | ./EL/3635_25_4_02082021_20.tiff | ./IV/3635_25_4_02042021.csv | 0 | 1 | 2 | ./RefIV/3635_25_4_02042021.csv | 8.862 | 9.0256 | 7/27/2017 | 14:01 | 1.011819 | 0.9815326
274 | 3635 |  | 25 | 4 |  | 16700 |  | multi-Si module |  |  | OE 903 days | 9.41 | 38.97 | 8.84 | 0.9394261 | 31.67 | 0.8126764 | 280 | 9.427 | 38.65 | 8.971 | 0.9516283 | 30.97 | 0.8012937 | 277.8 | 76.3 | 24.9 | back of panel |  | SPIRE | 4600SLP | 1/16/2020 | 13:06 | PSEL | FLI Proline |  |  |  |  | 7.573 | 40.228 | 25.6 | 1.895 | 35.874 | 102.6 |  |  |  |  | 2.36 | 1/20/2020 |  | 1/20/2020 |  | PSEL | ./EL/3635_25_4_01202020_80.tiff | ./EL/3635_25_4_01202020_20.tiff | ./IV/3635_25_4_01162020.csv | 0 | 0 | 2 | ./RefIV/3635_25_4_01162020.csv | 8.862 | 9.0256 | 7/27/2017 | 14:01 | 1.012989 | 0.9859935
275 | 3799 |  | 25 | 4 |  | 16700 |  | multi-Si module |  |  | OE 897 days | 9.41 | 38.97 | 8.84 | 0.9394261 | 31.67 | 0.8126764 | 280 | 9.442 | 38.69 | 8.964 | 0.9493751 | 30.75 | 0.794779 | 275.7 | 75.5 | 24.9 | back of panel |  | SPIRE | 4600SLP | 1/16/2020 | 13:14 | PSEL | FLI Proline |  |  |  |  | 7.573 | 40.528 | 25.6 | 1.895 | 35.912 | 102.6 |  |  |  |  | 2.36 | 1/20/2020 |  | 1/20/2020 |  | PSEL | ./EL/3799_25_4_01202020_80.tiff | ./EL/3799_25_4_01202020_20.tiff | ./IV/3799_25_4_01162020.csv | 0 | 0 | 1 | ./RefIV/3799_25_4_01162020.csv | 8.862 | 9.0256 | 2017-02-08 | 10:50 | 1.01059 | 0.9779772
276 | 3626 |  | 25 | 4 |  | 16700 |  | multi-Si module |  |  | OE 1288 days | 9.41 | 38.97 | 8.84 | 0.9394261 | 31.67 | 0.8126764 | 280 | 9.438 | 38.75 | 8.969 | 0.9503073 | 30.88 | 0.7969032 | 277 | 75.7 | 24.8 | back of panel |  | SPIRE | 4600SLP | 2021-04-02 | 13:17 | PSEL | FLI Proline |  |  |  |  | 7.573 | 40.578 | 25.6 | 1.895 | 35.987 | 102.6 |  |  |  |  | 2.36 | 2021-08-02 |  | 2021-08-02 |  | PSEL | ./EL/3626_25_4_02082021_80.tiff | ./EL/3626_25_4_02082021_20.tiff | ./IV/3626_25_4_02042021.csv | 0 | 1 | 2 | ./RefIV/3626_25_4_02042021.csv | 8.862 | 9.0256 | 7/27/2017 | 14:41 | 1.011583 | 0.9805911
277 | 3626 |  | 25 | 4 |  | 16700 |  | multi-Si module |  |  | OE 903 days | 9.41 | 38.97 | 8.84 | 0.9394261 | 31.67 | 0.8126764 | 280 | 9.423 | 38.79 | 8.965 | 0.9513955 | 31.03 | 0.7999484 | 278.2 | 76.1 | 25 | back of panel |  | SPIRE | 4600SLP | 1/16/2020 | 13:02 | PSEL | FLI Proline |  |  |  |  | 7.573 | 40.378 | 25.6 | 1.895 | 35.912 | 102.6 |  |  |  |  | 2.36 | 1/20/2020 |  | 1/20/2020 |  | PSEL | ./EL/3626_25_4_01202020_80.tiff | ./EL/3626_25_4_01202020_20.tiff | ./IV/3626_25_4_01162020.csv | 0 | 0 | 2 | ./RefIV/3626_25_4_01162020.csv | 8.862 | 9.0256 | 7/27/2017 | 14:41 | 1.012741 | 0.9843382
278 | 3640 |  | 25 | 4 |  | 16700 |  | multi-Si module |  |  | OE 1288 days | 9.41 | 38.97 | 8.84 | 0.9394261 | 31.67 | 0.8126764 | 280 | 9.451 | 38.7 | 8.966 | 0.9486827 | 30.79 | 0.7956072 | 276.1 | 75.5 | 24.8 | back of panel |  | SPIRE | 4600SLP | 2021-04-02 | 13:19 | PSEL | FLI Proline |  |  |  |  | 7.573 | 40.16 | 25.6 | 1.895 | 35.95 | 102.6 |  |  |  |  | 2.36 | 2021-08-02 |  | 2021-08-02 |  | PSEL | ./EL/3640_25_4_02082021_80.tiff | ./EL/3640_25_4_02082021_20.tiff | ./IV/3640_25_4_02042021.csv | 0 | 1 | 2 | ./RefIV/3640_25_4_02042021.csv | 8.862 | 9.0256 | 7/27/2017 | 13:43 | 1.009853 | 0.9789963
279 | 3640 |  | 25 | 4 |  | 16700 |  | multi-Si module |  |  | OE 903 days | 9.41 | 38.97 | 8.84 | 0.9394261 | 31.67 | 0.8126764 | 280 | 9.438 | 38.74 | 8.965 | 0.9498834 | 30.96 | 0.799174 | 277.6 | 75.9 | 24.9 | back of panel |  | SPIRE | 4600SLP | 1/16/2020 | 13:09 | PSEL | FLI Proline |  |  |  |  | 7.573 | 40.528 | 25.6 | 1.895 | 35.724 | 102.6 |  |  |  |  | 2.36 | 1/20/2020 |  | 1/20/2020 |  | PSEL | ./EL/3640_25_4_01202020_80.tiff | ./EL/3640_25_4_01202020_20.tiff | ./IV/3640_25_4_01162020.csv | 0 | 0 | 2 | ./RefIV/3640_25_4_01162020.csv | 8.862 | 9.0256 | 7/27/2017 | 13:43 | 1.011132 | 0.9833852
280 | 3735 |  | 25 | 3 |  | 16683.3 |  | mono-Si module |  |  | OE 1288 days | 9.77 | 39.76 | 9.26 | 0.9477994 | 32.41 | 0.8151408 | 300 | 9.597 | 39.2 | 9.135 | 0.95186 | 31.63 | 0.8068878 | 288.9 | 76.8 | 25.1 | back of panel |  | SPIRE | 4600SLP | 2021-09-02 | 9:39 | PSEL | FLI Proline |  |  |  |  | 7.578 | 40.094 | 12.8 | 1.895 | 36.775 | 51.2 |  |  |  |  | 2.36 | 2021-08-02 |  | 2021-08-02 |  | PSEL | ./EL/3735_25_3_02082021_80.tiff | ./EL/3735_25_3_02082021_20.tiff | ./IV/3735_25_3_02092021.csv | 0 | 1 | 2 | ./RefIV/3735_25_3_02092021.csv | 8.862 | 9.0256 | 2017-01-08 | 9:39 | 1.004284 | 0.9898753
281 | 3735 |  | 25 | 3 |  | 16683.3 |  | mono-Si module |  |  | OE 898 days | 9.77 | 39.76 | 9.26 | 0.9477994 | 32.41 | 0.8151408 | 300 | 9.596 | 39.28 | 9.135 | 0.9519591 | 31.88 | 0.811609 | 291.3 | 77.3 | 25.2 | back of panel |  | SPIRE | 4600SLP | 1/16/2020 | 14:03 | PSEL | FLI Proline |  |  |  |  | 7.698 | 41.054 | 12.8 | 1.92 | 37 | 51.2 |  |  |  |  | 2.36 | 1/20/2020 |  | 1/20/2020 |  | PSEL | ./EL/3735_25_3_01202020_80.tiff | ./EL/3735_25_3_01202020_20.tiff | ./IV/3735_25_3_01162020.csv | 0 | 0 | 2 | ./RefIV/3735_25_3_01162020.csv | 8.862 | 9.0256 | 2017-01-08 | 9:39 | 1.004389 | 0.9956671
282 | 3746 |  | 25 | 3 |  | 16683.3 |  | mono-Si module |  |  | OE 1288 days | 9.77 | 39.76 | 9.26 | 0.9477994 | 32.41 | 0.8151408 | 300 | 9.553 | 39.31 | 9.132 | 0.9559301 | 31.8 | 0.8089545 | 290.4 | 77.3 | 25.2 | back of panel |  | SPIRE | 4600SLP | 2021-09-02 | 9:46 | PSEL | FLI Proline |  |  |  |  | 7.578 | 40.941 | 12.8 | 1.895 | 36.775 | 51.2 |  |  |  |  | 2.36 | 2021-08-02 |  | 2021-08-02 |  | PSEL | ./EL/3746_25_3_02082021_80.tiff | ./EL/3746_25_3_02082021_20.tiff | ./IV/3746_25_3_02092021.csv | 0 | 1 | 2 | ./RefIV/3746_25_3_02092021.csv | 8.862 | 9.0256 | 2017-01-08 | 13:49 | 1.008578 | 0.9924107
283 | 3746 |  | 25 | 3 |  | 16683.3 |  | mono-Si module |  |  | OE 898 days | 9.77 | 39.76 | 9.26 | 0.9477994 | 32.41 | 0.8151408 | 300 | 9.549 | 39.37 | 9.131 | 0.9562258 | 31.98 | 0.8122936 | 292 | 77.7 | 25.1 | back of panel |  | SPIRE | 4600SLP | 1/16/2020 | 14:00 | PSEL | FLI Proline |  |  |  |  | 7.698 | 41.166 | 12.8 | 1.925 | 37.113 | 51.2 |  |  |  |  | 2.36 | 1/20/2020 |  | 1/20/2020 |  | PSEL | ./EL/3746_25_3_01202020_80.tiff | ./EL/3746_25_3_01202020_20.tiff | ./IV/3746_25_3_01162020.csv | 0 | 0 | 2 | ./RefIV/3746_25_3_01162020.csv | 8.862 | 9.0256 | 2017-01-08 | 13:49 | 1.00889 | 0.9965071
284 | 3720 |  | 25 | 3 |  | 16683.3 |  | mono-Si module |  |  | OE 1288 days | 9.77 | 39.76 | 9.26 | 0.9477994 | 32.41 | 0.8151408 | 300 | 9.601 | 39.29 | 9.159 | 0.9539631 | 31.8 | 0.8093663 | 291.3 | 77.2 | 25.1 | back of panel |  | SPIRE | 4600SLP | 2021-09-02 | 9:42 | PSEL | FLI Proline |  |  |  |  | 7.578 | 40.791 | 12.8 | 1.89 | 36.738 | 51.2 |  |  |  |  | 2.36 | 2021-08-02 |  | 2021-08-02 |  | PSEL | ./EL/3720_25_3_02082021_80.tiff | ./EL/3720_25_3_02082021_20.tiff | ./IV/3720_25_3_02092021.csv | 0 | 0 | 1 | ./RefIV/3720_25_3_02092021.csv | 8.862 | 9.0256 | 2017-01-08 | 10:29 | 1.006503 | 0.9929158
285 | 3737 |  | 25 | 3 |  | 16683.3 |  | mono-Si module |  |  | OE 1288 days | 9.77 | 39.76 | 9.26 | 0.9477994 | 32.41 | 0.8151408 | 300 | 9.595 | 39.24 | 9.132 | 0.9517457 | 31.65 | 0.8065749 | 289 | 76.8 | 25 | back of panel |  | SPIRE | 4600SLP | 2021-09-02 | 9:37 | PSEL | FLI Proline |  |  |  |  | 7.573 | 40.941 | 12.8 | 1.895 | 36.85 | 51.2 |  |  |  |  | 2.36 | 2021-08-02 |  | 2021-08-02 |  | PSEL | ./EL/3737_25_3_02082021_80.tiff | ./EL/3737_25_3_02082021_20.tiff | ./IV/3737_25_3_02092021.csv | 0 | 1 | 2 | ./RefIV/3737_25_3_02092021.csv | 8.862 | 9.0256 | 2017-01-08 | 14:15 | 1.004164 | 0.9894915
286 | 3737 |  | 25 | 3 |  | 16683.3 |  | mono-Si module |  |  | OE 898 days | 9.77 | 39.76 | 9.26 | 0.9477994 | 32.41 | 0.8151408 | 300 | 9.597 | 39.35 | 9.143 | 0.9526936 | 31.93 | 0.8114358 | 292 | 77.3 | 24.6 | back of panel |  | SPIRE | 4600SLP | 1/16/2020 | 13:56 | PSEL | FLI Proline |  |  |  |  | 7.693 | 41.204 | 12.8 | 1.925 | 37.113 | 51.2 |  |  |  |  | 2.36 | 1/20/2020 |  | 1/20/2020 |  | PSEL | ./EL/3737_25_3_01202020_80.tiff | ./EL/3737_25_3_01202020_20.tiff | ./IV/3737_25_3_01162020.csv | 0 | 0 | 2 | ./RefIV/3737_25_3_01162020.csv | 8.862 | 9.0256 | 2017-01-08 | 14:15 | 1.005164 | 0.9954548
287 | 3726 |  | 25 | 3 |  | 16683.3 |  | mono-Si module |  |  | OE 1288 days | 9.77 | 39.76 | 9.26 | 0.9477994 | 32.41 | 0.8151408 | 300 | 9.597 | 39.28 | 9.147 | 0.9531103 | 31.67 | 0.8062627 | 289.6 | 76.8 | 25.2 | back of panel |  | SPIRE | 4600SLP | 2021-09-02 | 9:45 | PSEL | FLI Proline |  |  |  |  | 7.578 | 40.941 | 12.8 | 1.98 | 36.963 | 51.2 |  |  |  |  | 2.36 | 2021-08-02 |  | 2021-08-02 |  | PSEL | ./EL/3726_25_3_02082021_80.tiff | ./EL/3726_25_3_02082021_20.tiff | ./IV/3726_25_3_02092021.csv | 0 | 1 | 2 | ./RefIV/3726_25_3_02092021.csv | 8.862 | 9.0256 | 2017-01-08 | 10:12 | 1.005603 | 0.9891085
288 | 3726 |  | 25 | 3 |  | 16683.3 |  | mono-Si module |  |  | OE 898 days | 9.77 | 39.76 | 9.26 | 0.9477994 | 32.41 | 0.8151408 | 300 | 9.589 | 39.35 | 9.147 | 0.9539055 | 31.93 | 0.8114358 | 292 | 77.4 | 25.2 | back of panel |  | SPIRE | 4600SLP | 1/16/2020 | 14:05 | PSEL | FLI Proline |  |  |  |  | 7.698 | 41.166 | 12.8 | 1.925 | 37.113 | 51.2 |  |  |  |  | 2.36 | 1/20/2020 |  | 1/20/2020 |  | PSEL | ./EL/3726_25_3_01202020_80.tiff | ./EL/3726_25_3_01202020_20.tiff | ./IV/3726_25_3_01162020.csv | 0 | 0 | 2 | ./RefIV/3726_25_3_01162020.csv | 8.862 | 9.0256 | 2017-01-08 | 10:12 | 1.006442 | 0.9954548
289 | 3738 |  | 25 | 3 |  | 16683.3 |  | mono-Si module |  |  | OE 1288 days | 9.77 | 39.76 | 9.26 | 0.9477994 | 32.41 | 0.8151408 | 300 | 9.63 | 39.2 | 9.144 | 0.9495327 | 31.69 | 0.8084184 | 289.7 | 76.8 | 25.2 | back of panel |  | SPIRE | 4600SLP | 2021-09-02 | 9:49 | PSEL | FLI Proline |  |  |  |  | 7.578 | 40.754 | 12.8 | 1.895 | 36.663 | 51.2 |  |  |  |  | 2.36 | 2021-08-02 |  | 2021-08-02 |  | PSEL | ./EL/3738_25_3_02082021_80.tiff | ./EL/3738_25_3_02082021_20.tiff | ./IV/3738_25_3_02092021.csv | 0 | 1 | 2 | ./RefIV/3738_25_3_02092021.csv | 8.862 | 9.0256 | 2017-01-08 | 14:12 | 1.001829 | 0.991753
290 | 3738 |  | 25 | 3 |  | 16683.3 |  | mono-Si module |  |  | OE 898 days | 9.77 | 39.76 | 9.26 | 0.9477994 | 32.41 | 0.8151408 | 300 | 9.632 | 39.32 | 9.148 | 0.9497508 | 31.95 | 0.8125636 | 292.3 | 77.2 | 24.6 | back of panel |  | SPIRE | 4600SLP | 1/16/2020 | 13:54 | PSEL | FLI Proline |  |  |  |  | 7.693 | 41.091 | 12.8 | 1.925 | 37.075 | 51.2 |  |  |  |  | 2.36 | 1/20/2020 |  | 1/20/2020 |  | PSEL | ./EL/3738_25_3_01202020_80.tiff | ./EL/3738_25_3_01202020_20.tiff | ./IV/3738_25_3_01162020.csv | 0 | 0 | 2 | ./RefIV/3738_25_3_01162020.csv | 8.862 | 9.0256 | 2017-01-08 | 14:12 | 1.002059 | 0.9968383
291 | 3811 |  | 25 | 3 |  | 16683.3 |  | mono-Si module |  |  | OE 1268 days | 9.77 | 39.76 | 9.26 | 0.9477994 | 32.41 | 0.8151408 | 300 | 9.559 | 39.25 | 9.141 | 0.9562716 | 31.65 | 0.8063694 | 289.3 | 77.1 | 25.1 | back of panel |  | SPIRE | 4600SLP | 2021-09-02 | 9:44 | PSEL | FLI Proline |  |  |  |  | 7.573 | 40.904 | 12.8 | 1.895 | 36.738 | 51.2 |  |  |  |  | 2.36 | 2021-08-02 |  | 2021-08-02 |  | PSEL | ./EL/3811_25_3_02082021_80.tiff | ./EL/3811_25_3_02082021_20.tiff | ./IV/3811_25_3_02092021.csv | 0 | 1 | 2 | ./RefIV/3811_25_3_02092021.csv | 8.862 | 9.0256 | 8/21/2017 | 10:31 | 1.008939 | 0.9892394
292 | 3811 |  | 25 | 3 |  | 16683.3 |  | mono-Si module |  |  | OE 878 days | 9.77 | 39.76 | 9.26 | 0.9477994 | 32.41 | 0.8151408 | 300 | 9.561 | 39.33 | 9.152 | 0.957222 | 31.93 | 0.8118485 | 292.2 | 77.7 | 25.1 | back of panel |  | SPIRE | 4600SLP | 1/16/2020 | 14:09 | PSEL | FLI Proline |  |  |  |  | 7.698 | 40.378 | 12.8 | 1.895 | 36.437 | 51.2 |  |  |  |  | 2.36 | 1/20/2020 |  | 1/20/2020 |  | PSEL | ./EL/3811_25_3_01202020_80.tiff | ./EL/3811_25_3_01202020_20.tiff | ./IV/3811_25_3_01162020.csv | 0 | 0 | 2 | ./RefIV/3811_25_3_01162020.csv | 8.862 | 9.0256 | 8/21/2017 | 10:31 | 1.009942 | 0.995961
293 | 3754 |  | 25 | 3 |  | 16683.3 |  | mono-Si module |  |  | OE 1288 days | 9.77 | 39.76 | 9.26 | 0.9477994 | 32.41 | 0.8151408 | 300 | 9.59 | 39.28 | 9.11 | 0.9499479 | 31.72 | 0.8075356 | 288.9 | 76.7 | 25.1 | back of panel |  | SPIRE | 4600SLP | 2021-09-02 | 9:38 | PSEL | FLI Proline |  |  |  |  | 7.573 | 40.979 | 12.8 | 1.895 | 36.85 | 51.2 |  |  |  |  | 2.36 | 2021-08-02 |  | 2021-08-02 |  | PSEL | ./EL/3754_25_3_02082021_80.tiff | ./EL/3754_25_3_02082021_20.tiff | ./IV/3754_25_3_02092021.csv | 0 | 1 | 2 | ./RefIV/3754_25_3_02092021.csv | 8.862 | 9.0256 | 2017-01-08 | 13:27 | 1.002267 | 0.9906701
294 | 3754 |  | 25 | 3 |  | 16683.3 |  | mono-Si module |  |  | OE 898 days | 9.77 | 39.76 | 9.26 | 0.9477994 | 32.41 | 0.8151408 | 300 | 9.584 | 39.4 | 9.115 | 0.9510643 | 32 | 0.8121827 | 291.6 | 77.2 | 24.6 | back of panel |  | SPIRE | 4600SLP | 1/16/2020 | 13:51 | PSEL | FLI Proline |  |  |  |  | 7.693 | 41.241 | 12.8 | 1.925 | 37.113 | 51.2 |  |  |  |  | 2.36 | 1/20/2020 |  | 1/20/2020 |  | PSEL | ./EL/3754_25_3_01202020_80.tiff | ./EL/3754_25_3_01202020_20.tiff | ./IV/3754_25_3_01162020.csv | 0 | 0 | 2 | ./RefIV/3754_25_3_01162020.csv | 8.862 | 9.0256 | 2017-01-08 | 13:27 | 1.003445 | 0.9963711
295 | 3714 |  | 25 | 3 |  | 16683.3 |  | mono-Si module |  |  | OE 1288 days | 9.77 | 39.76 | 9.26 | 0.9477994 | 32.41 | 0.8151408 | 300 | 9.626 | 39.23 | 9.155 | 0.95107 | 31.64 | 0.8065256 | 289.7 | 76.7 | 25.1 | back of panel |  | SPIRE | 4600SLP | 2021-09-02 | 9:39 | PSEL | FLI Proline |  |  |  |  | 7.578 | 40.829 | 12.8 | 1.895 | 36.738 | 51.2 |  |  |  |  | 2.36 | 2021-08-02 |  | 2021-08-02 |  | PSEL | ./EL/3714_25_3_02082021_80.tiff | ./EL/3714_25_3_02082021_20.tiff | ./IV/3714_25_3_02092021.csv | 0 | 0 | 1 | ./RefIV/3714_25_3_02092021.csv | 8.862 | 9.0256 | 2017-01-08 | 10:54 | 1.003451 | 0.989431
296 | 3742 |  | 25 | 3 |  | 16683.3 |  | mono-Si module |  |  | OE 1288 days | 9.77 | 39.76 | 9.26 | 0.9477994 | 32.41 | 0.8151408 | 300 | 9.58 | 39.26 | 9.147 | 0.9548017 | 31.64 | 0.8059093 | 289.4 | 76.9 | 25.2 | back of panel |  | SPIRE | 4600SLP | 2021-09-02 | 9:48 | PSEL | FLI Proline |  |  |  |  | 7.573 | 40.904 | 12.8 | 1.895 | 36.775 | 51.2 |  |  |  |  | 2.36 | 2021-08-02 |  | 2021-08-02 |  | PSEL | ./EL/3742_25_3_02082021_80.tiff | ./EL/3742_25_3_02082021_20.tiff | ./IV/3742_25_3_02092021.csv | 0 | 1 | 2 | ./RefIV/3742_25_3_02092021.csv | 8.862 | 9.0256 | 2017-01-08 | 14:00 | 1.007388 | 0.9886749
297 | 3742 |  | 25 | 3 |  | 16683.3 |  | mono-Si module |  |  | OE 898 days | 9.77 | 39.76 | 9.26 | 0.9477994 | 32.41 | 0.8151408 | 300 | 9.577 | 39.36 | 9.144 | 0.9547875 | 31.91 | 0.8107215 | 291.8 | 77.4 | 24.7 | back of panel |  | SPIRE | 4600SLP | 1/16/2020 | 13:57 | PSEL | FLI Proline |  |  |  |  | 7.693 | 41.166 | 12.8 | 1.92 | 37.113 | 51.2 |  |  |  |  | 2.36 | 1/20/2020 |  | 1/20/2020 |  | PSEL | ./EL/3742_25_3_01202020_80.tiff | ./EL/3742_25_3_01202020_20.tiff | ./IV/3742_25_3_01162020.csv | 0 | 0 | 2 | ./RefIV/3742_25_3_01162020.csv | 8.862 | 9.0256 | 2017-01-08 | 14:00 | 1.007373 | 0.9945785
298 | 3744 |  | 25 | 3 |  | 16683.3 |  | mono-Si module |  |  | OE 1288 days | 9.77 | 39.76 | 9.26 | 0.9477994 | 32.41 | 0.8151408 | 300 | 9.63 | 39.2 | 9.142 | 0.949325 | 31.65 | 0.807398 | 289.4 | 76.7 | 25.1 | back of panel |  | SPIRE | 4600SLP | 2021-09-02 | 9:47 | PSEL | FLI Proline |  |  |  |  | 7.578 | 40.829 | 12.8 | 1.895 | 36.738 | 51.2 |  |  |  |  | 2.36 | 2021-08-02 |  | 2021-08-02 |  | PSEL | ./EL/3744_25_3_02082021_80.tiff | ./EL/3744_25_3_02082021_20.tiff | ./IV/3744_25_3_02092021.csv | 0 | 1 | 2 | ./RefIV/3744_25_3_02092021.csv | 8.862 | 9.0256 | 2017-01-08 | 13:54 | 1.00161 | 0.9905012
299 | 3744 |  | 25 | 3 |  | 16683.3 |  | mono-Si module |  |  | OE 898 days | 9.77 | 39.76 | 9.26 | 0.9477994 | 32.41 | 0.8151408 | 300 | 9.625 | 39.29 | 9.142 | 0.9498182 | 31.9 | 0.8119114 | 291.6 | 77.1 | 24.8 | back of panel |  | SPIRE | 4600SLP | 1/16/2020 | 13:59 | PSEL | FLI Proline |  |  |  |  | 7.693 | 41.129 | 12.8 | 1.92 | 37.075 | 51.2 |  |  |  |  | 2.36 | 1/20/2020 |  | 1/20/2020 |  | PSEL | ./EL/3744_25_3_01202020_80.tiff | ./EL/3744_25_3_01202020_20.tiff | ./IV/3744_25_3_01162020.csv | 0 | 0 | 2 | ./RefIV/3744_25_3_01162020.csv | 8.862 | 9.0256 | 2017-01-08 | 13:54 | 1.00213 | 0.9960382
300 | 3747 |  | 25 | 3 |  | 16683.3 |  | mono-Si module |  |  | OE 1288 days | 9.77 | 39.76 | 9.26 | 0.9477994 | 32.41 | 0.8151408 | 300 | 9.595 | 39.24 | 9.149 | 0.9535175 | 31.65 | 0.8065749 | 289.6 | 76.9 | 25.2 | back of panel |  | SPIRE | 4600SLP | 2021-09-02 | 9:50 | PSEL | FLI Proline |  |  |  |  | 7.758 | 40.791 | 12.8 | 1.895 | 36.775 | 51.2 |  |  |  |  | 2.36 | 2021-08-02 |  | 2021-08-02 |  | PSEL | ./EL/3747_25_3_02082021_80.tiff | ./EL/3747_25_3_02082021_20.tiff | ./IV/3747_25_3_02092021.csv | 0 | 1 | 2 | ./RefIV/3747_25_3_02092021.csv | 8.862 | 9.0256 | 2017-01-08 | 13:46 | 1.006033 | 0.9894915
301 | 3747 |  | 25 | 3 |  | 16683.3 |  | mono-Si module |  |  | OE 898 days | 9.77 | 39.76 | 9.26 | 0.9477994 | 32.41 | 0.8151408 | 300 | 9.594 | 39.29 | 9.152 | 0.9539295 | 31.82 | 0.8098753 | 291.2 | 77.2 | 25.3 | back of panel |  | SPIRE | 4600SLP | 1/16/2020 | 14:01 | PSEL | FLI Proline |  |  |  |  | 7.698 | 41.091 | 12.8 | 1.92 | 36.963 | 51.2 |  |  |  |  | 2.36 | 1/20/2020 |  | 1/20/2020 |  | PSEL | ./EL/3747_25_3_01202020_80.tiff | ./EL/3747_25_3_01202020_20.tiff | ./IV/3747_25_3_01162020.csv | 0 | 0 | 2 | ./RefIV/3747_25_3_01162020.csv | 8.862 | 9.0256 | 2017-01-08 | 13:46 | 1.006468 | 0.9935403
302 | 3718 |  | 25 | 3 |  | 16683.3 |  | mono-Si module |  |  | OE 1288 days | 9.77 | 39.76 | 9.26 | 0.9477994 | 32.41 | 0.8151408 | 300 | 9.594 | 39.23 | 9.15 | 0.9537211 | 31.57 | 0.8047413 | 288.8 | 76.7 | 25.1 | back of panel |  | SPIRE | 4600SLP | 2021-09-02 | 9:40 | PSEL | FLI Proline |  |  |  |  | 7.578 | 40.791 | 12.8 | 1.895 | 36.55 | 51.2 |  |  |  |  | 2.36 | 2021-08-02 |  | 2021-08-02 |  | PSEL | ./EL/3718_25_3_02082021_80.tiff | ./EL/3718_25_3_02082021_20.tiff | ./IV/3718_25_3_02092021.csv | 0 | 0 | 1 | ./RefIV/3718_25_3_02092021.csv | 8.862 | 9.0256 | 2017-01-08 | 10:34 | 1.006248 | 0.987242
303 | 3752 |  | 25 | 3 |  | 16683.3 |  | mono-Si module |  |  | OE 898 days | 9.77 | 39.76 | 9.26 | 0.9477994 | 32.41 | 0.8151408 | 300 | 9.617 | 39.38 | 9.137 | 0.9500884 | 31.98 | 0.8120874 | 292.2 | 77.2 | 24.5 | back of panel |  | SPIRE | 4600SLP | 1/16/2020 | 13:53 | PSEL | FLI Proline |  |  |  |  | 7.693 | 41.166 | 12.8 | [7 empty] | 2.36 | 1/20/2020 |  | 1/20/2020 |  | PSEL | ./EL/3752_25_3_01202020_80.tiff |  | ./IV/3752_25_3_01162020.csv | 0 | 0 | 1 | ./RefIV/3752_25_3_01162020.csv | 8.862 | 9.0256 | 2017-01-08 | 13:32 | 1.002415 | 0.996254
304 | 3628 |  | 25 | 4 |  | 16700 |  | multi-Si module |  |  | OE 0 days | 9.41 | 38.97 | 8.84 | 0.9394261 | 31.67 | 0.8126764 | 280 | 9.444 | 38.71 | 8.968 | 0.9495976 | 30.95 | 0.799535 | 277.5 | 75.9 | 25.1 | back of panel |  | SPIRE | 4600SLP | 1/16/2020 | 13:01 | PSEL | FLI Proline |  |  |  |  | 7.573 | 40.378 | 25.6 | 1.895 | 35.912 | 102.6 |  |  |  |  | 2.36 | 1/20/2020 |  | 1/20/2020 |  | PSEL | ./EL/3628_25_4_01202020_80.tiff | ./EL/3628_25_4_01202020_20.tiff | ./IV/3628_25_4_01162020.csv | 0 | 0 | 1 | ./RefIV/3628_25_4_01162020.csv | 8.862 | 8.862 | 1/16/2020 | 13:01 | 1.010827 | 0.9838295
305 | 3734 |  | 25 | 3 |  | 16683.3 |  | mono-Si module |  |  | OE 898 days | 9.77 | 39.76 | 9.26 | 0.9477994 | 32.41 | 0.8151408 | 300 | 9.583 | 39.31 | 9.144 | 0.9541897 | 31.87 | 0.8107352 | 291.5 | 77.4 | 25.2 | back of panel |  | SPIRE | 4600SLP | 1/16/2020 | 14:04 | PSEL | FLI Proline |  |  |  |  | 7.698 | 41.036 | 12.8 | 1.925 | 36.963 | 51.2 |  |  |  |  | 2.36 | 1/20/2020 |  | 1/20/2020 |  | PSEL | ./EL/3734_25_3_01202020_80.tiff | ./EL/3734_25_3_01202020_20.tiff | ./IV/3734_25_3_01162020.csv | 0 | 0 | 1 | ./RefIV/3734_25_3_01162020.csv | 8.862 | 9.0256 | 2017-01-08 | 9:42 | 1.006742 | 0.9945952
306 | 3637 |  | 25 | 4 |  | 16700 |  | multi-Si module |  |  | OE 903 days | 9.41 | 38.97 | 8.84 | 0.9394261 | 31.67 | 0.8126764 | 280 | 9.466 | 38.77 | 8.983 | 0.9489753 | 31.02 | 0.8001032 | 278.6 | 75.9 | 24.9 | back of panel |  | SPIRE | 4600SLP | 1/16/2020 | 13:07 | PSEL | FLI Proline |  |  |  |  | 7.573 | 40.416 | 25.6 | 1.895 | 36.025 | 102.6 |  |  |  |  | 2.36 | 1/20/2020 |  | 1/20/2020 |  | PSEL | ./EL/3637_25_4_01202020_80.tiff | ./EL/3637_25_4_01202020_20.tiff | ./IV/3637_25_4_01162020.csv | 0 | 0 | 1 | ./RefIV/3637_25_4_01162020.csv | 8.862 | 9.0256 | 7/27/2017 | 13:54 | 1.010165 | 0.9845286
307 | 4554 |  | 12 | 1 |  | 19949.9 |  | mono-Si module |  |  | OE 329 days | 9.62 | 47.87 | 9.25 | 0.9615385 | 38.94 | 0.8134531 | 360 | 9.539 | 47.06 | 9.126 | 0.9567041 | 38.31 | 0.8140671 | 349.6 | 77.9 | 25.1 | back of panel |  | SPIRE | 4600SLP | 2021-09-02 | 10:07 | PSEL | FLI Proline |  |  |  |  | 7.623 | 48.785 | 12.8 | 1.905 | 44.131 | 51.25 | [5 empty] | 2021-10-02 |  | 2021-10-02 |  | PSEL | ./EL/4554_12_1_02102021_80.tiff | ./EL/4554_12_1_02102021_20.tiff | ./IV/4554_12_1_02092021.csv | 0 | 0 | 2 | ./RefIV/4554_12_1_02092021.csv | 8.862 | 8.862 | 3/17/2020 | 9:30 | 0.9949722 | 1.000755
308 | 4554 |  | 12 | 1 |  | 19949.9 |  | mono-Si module |  |  | OE 0 days | 9.62 | 47.87 | 9.25 | 0.9615385 | 38.94 | 0.8134531 | 360 | 9.567 | 47.42 | 9.148 | 0.9562036 | 38.87 | 0.8196963 | 355.6 | 78.4 | 25.1 | back of panel |  | SPIRE | 4600SLP | 3/17/2020 | 9:30 | PSEL | FLI Proline |  |  |  |  | 7.698 | 49.461 | 12.8 | 1.92 | 44.732 | 51.2 |  |  |  |  | 2.69 | 3/23/2020 |  | 3/23/2020 |  | PSEL | ./EL/4554_12_1_03232020_80.tiff | ./EL/4554_12_1_03232020_20.tiff | ./IV/4554_12_1_03172020.csv | 0 | 1 | 2 | ./RefIV/4554_12_1_03172020.csv | 8.862 | 8.862 | 3/17/2020 | 9:30 | 0.9944518 | 1.007675
309 | 4352 |  | 12 | 1 |  | 19949.9 |  | mono-Si module |  |  | OE 582 days | 9.62 | 47.87 | 9.25 | 0.9615385 | 38.94 | 0.8134531 | 360 | 9.577 | 47.27 | 9.143 | 0.9546831 | 38.58 | 0.8161625 | 352.8 | 77.9 | 24.9 | back of panel |  | SPIRE | 4600SLP | 2021-09-02 | 10:18 | PSEL | FLI Proline |  |  |  |  | 7.628 | 48.935 | 12.8 | 1.906 | 44.561 | 51.25 | [5 empty] | 2021-10-02 |  | 2021-10-02 |  | PSEL | ./EL/4352_12_1_02102021_80.tiff | ./EL/4352_12_1_02102021_20.tiff | ./IV/4352_12_1_02092021.csv | 0 | 0 | 2 | ./RefIV/4352_12_1_02092021.csv | 8.862 | 8.862 | 2019-08-07 | 12:57 | 0.9928704 | 1.003331
310 | 4352 |  | 12 | 1 |  | 19949.9 |  | mono-Si module |  |  | OE 246 days | 9.62 | 47.87 | 9.25 | 0.9615385 | 38.94 | 0.8134531 | 360 | 9.62 | 47.61 | 9.198 | 0.9561331 | 38.9 | 0.8170552 | 357.9 | 78.1 | 25 | back of panel |  | SPIRE | 4600SLP | 2020-10-03 | 11:07 | PSEL | FLI Proline |  |  |  |  | 7.698 | 49.048 | 12.8 | 1.925 | 44.206 | 51.2 |  |  |  |  | 2.69 | 2020-11-03 |  | 2020-11-03 |  | PSEL | ./EL/4352_12_1_03112020_80.tiff | ./EL/4352_12_1_03112020_20.tiff | ./IV/4352_12_1_03102020.csv | 0 | 1 | 2 | ./RefIV/4352_12_1_03102020.csv | 8.862 | 8.862 | 2019-08-07 | 12:57 | 0.9943784 | 1.004428
311 | 4278 |  | 12 | 1 |  | 19949.9 |  | mono-Si module |  |  | OE 571 days | 9.62 | 47.87 | 9.25 | 0.9615385 | 38.94 | 0.8134531 | 360 | 9.506 | 47.12 | 9.108 | 0.9581317 | 38.47 | 0.8164261 | 350.4 | 78.2 | 25 | back of panel |  | SPIRE | 4600SLP | 2021-09-02 | 10:02 | PSEL | FLI Proline |  |  |  |  | 7.623 | 48.785 | 12.8 | 1.905 | 44.169 | 51.25 | [5 empty] | 2021-10-02 |  | 2021-10-02 |  | PSEL | ./EL/4278_12_1_02102021_80.tiff | ./EL/4278_12_1_02102021_20.tiff | ./IV/4278_12_1_02092021.csv | 0 | 0 | 2 | ./RefIV/4278_12_1_02092021.csv | 8.862 | 8.862 | 7/19/2019 | 11:28 | 0.996457 | 1.003655
312 | 4278 |  | 12 | 1 |  | 19949.9 |  | mono-Si module |  |  | OE 235 days | 9.62 | 47.87 | 9.25 | 0.9615385 | 38.94 | 0.8134531 | 360 | 9.567 | 47.21 | 9.17 | 0.9585032 | 38.7 | 0.8197416 | 354.9 | 78.6 | 24.9 | back of panel |  | SPIRE | 4600SLP | 2020-10-03 | 11:02 | PSEL | FLI Proline |  |  |  |  | 7.698 | 48.898 | 12.8 | 1.925 | 44.206 | 51.2 |  |  |  |  | 2.69 | 2020-11-03 |  | 2020-11-03 |  | PSEL | ./EL/4278_12_1_03112020_80.tiff | ./EL/4278_12_1_03112020_20.tiff | ./IV/4278_12_1_03102020.csv | 0 | 1 | 2 | ./RefIV/4278_12_1_03102020.csv | 8.862 | 8.862 | 7/19/2019 | 11:28 | 0.9968433 | 1.007731
313 | 4353 |  | 12 | 1 |  | 19949.9 |  | mono-Si module |  |  | OE 582 days | 9.62 | 47.87 | 9.25 | 0.9615385 | 38.94 | 0.8134531 | 360 | 9.516 | 46.99 | 9.085 | 0.9547079 | 38.4 | 0.8171951 | 348.8 | 78 | 25.3 | back of panel |  | SPIRE | 4600SLP | 2021-09-02 | 10:06 | PSEL | FLI Proline |  |  |  |  | 7.623 | 48.71 | 12.8 | 1.9034 | 44.056 | 51.25 | [5 empty] | 2021-10-02 |  | 2021-10-02 |  | PSEL | ./EL/4353_12_1_02102021_80.tiff | ./EL/4353_12_1_02102021_20.tiff | ./IV/4353_12_1_02092021.csv | 0 | 0 | 2 | ./RefIV/4353_12_1_02092021.csv | 8.862 | 8.862 | 2019-08-07 | 12:53 | 0.9928962 | 1.0046
314 | 4353 |  | 12 | 1 |  | 19949.9 |  | mono-Si module |  |  | OE 246 days | 9.62 | 47.87 | 9.25 | 0.9615385 | 38.94 | 0.8134531 | 360 | 9.552 | 47.3 | 9.127 | 0.9555067 | 38.77 | 0.8196617 | 353.8 | 78.3 | 24.6 | back of panel |  | SPIRE | 4600SLP | 2020-10-03 | 10:52 | PSEL | FLI Proline |  |  |  |  | 7.698 | 49.198 | 12.8 | 1.925 | 44.469 | 51.2 |  |  |  |  | 2.69 | 2020-11-03 |  | 2020-11-03 |  | PSEL | ./EL/4353_12_1_03112020_80.tiff | ./EL/4353_12_1_03112020_20.tiff | ./IV/4353_12_1_03102020.csv | 0 | 1 | 2 | ./RefIV/4353_12_1_03102020.csv | 8.862 | 8.862 | 2019-08-07 | 12:53 | 0.993727 | 1.007632
315 | 4280 |  | 12 | 1 |  | 19949.9 |  | mono-Si module |  |  | OE 571 days | 9.62 | 47.87 | 9.25 | 0.9615385 | 38.94 | 0.8134531 | 360 | 9.536 | 47.08 | 9.137 | 0.9581586 | 38.46 | 0.8169074 | 351.4 | 78.3 | 24.7 | back of panel |  | SPIRE | 4600SLP | 2021-09-02 | 10:14 | PSEL | FLI Proline |  |  |  |  | 7.628 | 48.785 | 12.8 | 1.91 | 44.139 | 51.25 |  |  |  |  | 2.69 | 2021-10-02 |  | 2021-10-02 |  | PSEL | ./EL/4280_12_1_02102021_80.tiff | ./EL/4280_12_1_02102021_20.tiff | ./IV/4280_12_1_02092021.csv | 0 | 0 | 2 | ./RefIV/4280_12_1_02092021.csv | 8.862 | 8.862 | 7/19/2019 | 11:36 | 0.9964849 | 1.004246
316 | 4280 |  | 12 | 1 |  | 19949.9 |  | mono-Si module |  |  | OE 235 days | 9.62 | 47.87 | 9.25 | 0.9615385 | 38.94 | 0.8134531 | 360 | 9.604 | 47.25 | 9.186 | 0.9564765 | 38.58 | 0.8165079 | 354.3 | 78.1 | 25 | back of panel |  | SPIRE | 4600SLP | 2020-10-03 | 11:03 | PSEL | FLI Proline |  |  |  |  | 7.698 | 48.848 | 12.8 | 1.925 | 44.094 | 51.2 |  |  |  |  | 2.69 | 2020-11-03 |  | 2020-11-03 |  | PSEL | ./EL/4280_12_1_03112020_80.tiff | ./EL/4280_12_1_03112020_20.tiff | ./IV/4280_12_1_03102020.csv | 0 | 1 | 2 | ./RefIV/4280_12_1_03102020.csv | 8.862 | 8.862 | 7/19/2019 | 11:36 | 0.9947355 | 1.003755
317 | 4279 |  | 12 | 1 |  | 19949.9 |  | mono-Si module |  |  | OE 571 days | 9.62 | 47.87 | 9.25 | 0.9615385 | 38.94 | 0.8134531 | 360 | 9.53 | 47.2 | 9.115 | 0.9564533 | 38.63 | 0.8184322 | 352.1 | 78.3 | 24.9 | back of panel |  | SPIRE | 4600SLP | 2021-09-02 | 10:19 | PSEL | FLI Proline |  |  |  |  | 7.623 | 49.048 | 12.8 | 1.905 | 44.507 | 51.25 |  |  |  |  | 2.69 | 2021-10-02 |  | 2021-10-02 |  | PSEL | ./EL/4279_12_1_02102021_80.tiff | ./EL/4279_12_1_02102021_20.tiff | ./IV/4279_12_1_02092021.csv | 0 | 0 | 2 | ./RefIV/4279_12_1_02092021.csv | 8.862 | 8.862 | 7/19/2019 | 11:32 | 0.9947114 | 1.006121
318 | 4279 |  | 12 | 1 |  | 19949.9 |  | mono-Si module |  |  | OE 235 days | 9.62 | 47.87 | 9.25 | 0.9615385 | 38.94 | 0.8134531 | 360 | 9.58 | 47.23 | 9.16 | 0.9561587 | 38.67 | 0.8187593 | 354.2 | 78.3 | 25 | back of panel |  | SPIRE | 4600SLP | 2020-10-03 | 11:10 | PSEL | FLI Proline |  |  |  |  | 7.698 | 47.997 | 12.8 | 1.925 | 43.456 | 51.2 |  |  |  |  | 2.69 | 2020-11-03 |  | 2020-11-03 |  | PSEL | ./EL/4279_12_1_03112020_80.tiff | ./EL/4279_12_1_03112020_20.tiff | ./IV/4279_12_1_03102020.csv | 0 | 1 | 2 | ./RefIV/4279_12_1_03102020.csv | 8.862 | 8.862 | 7/19/2019 | 11:32 | 0.994405 | 1.006523
319 | 4550 |  | 12 | 1 |  | 19949.9 |  | mono-Si module |  |  | OE 329 days | 9.62 | 47.87 | 9.25 | 0.9615385 | 38.94 | 0.8134531 | 360 | 9.555 | 46.79 | 9.132 | 0.95573 | 38.13 | 0.8149177 | 348.3 | 77.9 | 24.9 | back of panel |  | SPIRE | 4600SLP | 2021-09-02 | 10:09 | PSEL | FLI Proline |  |  |  |  | 7.623 | 48.447 | 12.8 | 1.905 | 43.906 | 51.25 | [5 empty] | 2021-10-02 |  | 2021-10-02 |  | PSEL | ./EL/4550_12_1_02102021_80.tiff | ./EL/4550_12_1_02102021_20.tiff | ./IV/4550_12_1_02092021.csv | 0 | 0 | 2 | ./RefIV/4550_12_1_02092021.csv | 8.862 | 8.862 | 3/17/2020 | 9:23 | 0.9939592 | 1.0018
320 | 4550 |  | 12 | 1 |  | 19949.9 |  | mono-Si module |  |  | OE 0 days | 9.62 | 47.87 | 9.25 | 0.9615385 | 38.94 | 0.8134531 | 360 | 9.574 | 47.22 | 9.159 | 0.9566534 | 38.78 | 0.8212622 | 355.2 | 78.6 | 25 | back of panel |  | SPIRE | 4600SLP | 3/17/2020 | 9:23 | PSEL | FLI Proline |  |  |  |  | 7.698 | 49.198 | 12.8 | 1.925 | 44.544 | 51.2 |  |  |  |  | 2.69 | 3/23/2020 |  | 3/23/2020 |  | PSEL | ./EL/4550_12_1_03232020_80.tiff | ./EL/4550_12_1_03232020_20.tiff | ./IV/4550_12_1_03172020.csv | 0 | 1 | 2 | ./RefIV/4550_12_1_03172020.csv | 8.862 | 8.862 | 3/17/2020 | 9:23 | 0.9949196 | 1.0096
321 | 4349 |  | 12 | 1 |  | 19949.9 |  | mono-Si module |  |  | OE 582 days | 9.62 | 47.87 | 9.25 | 0.9615385 | 38.94 | 0.8134531 | 360 | 9.529 | 47.2 | 9.124 | 0.9574982 | 38.64 | 0.8186441 | 352.6 | 78.4 | 24.8 | back of panel |  | SPIRE | 4600SLP | 2021-09-02 | 10:12 | PSEL | FLI Proline |  |  |  |  | 7.628 | 48.86 | 12.8 | 1.905 | 44.244 | 51.25 |  |  |  |  | 2.69 | 2021-10-02 |  | 2021-10-02 |  | PSEL | ./EL/4349_12_1_02102021_80.tiff | ./EL/4349_12_1_02102021_20.tiff | ./IV/4349_12_1_02092021.csv | 0 | 0 | 2 | ./RefIV/4349_12_1_02092021.csv | 8.862 | 8.862 | 2019-08-07 | 13:04 | 0.9957981 | 1.006381
322 | 4349 |  | 12 | 1 |  | 19949.9 |  | mono-Si module |  |  | OE 246 days | 9.62 | 47.87 | 9.25 | 0.9615385 | 38.94 | 0.8134531 | 360 | 9.576 | 47.32 | 9.158 | 0.9563492 | 38.74 | 0.8186813 | 354.7 | 78.3 | 24.8 | back of panel |  | SPIRE | 4600SLP | 2020-10-03 | 10:59 | PSEL | FLI Proline |  |  |  |  | 7.698 | 49.123 | 12.8 | 1.92 | 44.319 | 51.2 |  |  |  |  | 2.69 | 2020-11-03 |  | 2020-11-03 |  | PSEL | ./EL/4349_12_1_03112020_80.tiff | ./EL/4349_12_1_03112020_20.tiff | ./IV/4349_12_1_03102020.csv | 0 | 1 | 2 | ./RefIV/4349_12_1_03102020.csv | 8.862 | 8.862 | 2019-08-07 | 13:04 | 0.9946032 | 1.006427
323 | 4351 |  | 12 | 1 |  | 19949.9 |  | mono-Si module |  |  | OE 582 days | 9.62 | 47.87 | 9.25 | 0.9615385 | 38.94 | 0.8134531 | 360 | 9.537 | 47.3 | 9.134 | 0.9577435 | 38.64 | 0.8169133 | 352.9 | 78.2 | 24.9 | back of panel |  | SPIRE | 4600SLP | 2021-09-02 | 10:11 | PSEL | FLI Proline |  |  |  |  | 7.628 | 48.973 | 12.8 | 1.905 | 44.357 | 51.25 | [5 empty] | 2021-10-02 |  | 2021-10-02 |  | PSEL | ./EL/4351_12_1_02102021_80.tiff | ./EL/4351_12_1_02102021_20.tiff | ./IV/4351_12_1_02092021.csv | 0 | 0 | 2 | ./RefIV/4351_12_1_02092021.csv | 8.862 | 8.862 | 2019-08-07 | 12:59 | 0.9960533 | 1.004254
324 | 4351 |  | 12 | 1 |  | 19949.9 |  | mono-Si module |  |  | OE 246 days | 9.62 | 47.87 | 9.25 | 0.9615385 | 38.94 | 0.8134531 | 360 | 9.591 | 47.53 | 9.182 | 0.9573559 | 38.83 | 0.8169577 | 356.5 | 78.2 | 24.7 | back of panel |  | SPIRE | 4600SLP | 2020-10-03 | 10:57 | PSEL | FLI Proline |  |  |  |  | 7.698 | 49.273 | 12.8 | 1.925 | 44.544 | 51.2 |  |  |  |  | 2.69 | 2020-11-03 |  | 2020-11-03 |  | PSEL | ./EL/4351_12_1_03112020_80.tiff | ./EL/4351_12_1_03112020_20.tiff | ./IV/4351_12_1_03102020.csv | 0 | 1 | 2 | ./RefIV/4351_12_1_03102020.csv | 8.862 | 8.862 | 2019-08-07 | 12:59 | 0.9956501 | 1.004308
325 | 4281 |  | 12 | 1 |  | 19949.9 |  | mono-Si module |  |  | OE 571 days | 9.62 | 47.87 | 9.25 | 0.9615385 | 38.94 | 0.8134531 | 360 | 9.519 | 47.18 | 9.129 | 0.9590293 | 38.6 | 0.8181433 | 352.4 | 78.5 | 24.6 | back of panel |  | SPIRE | 4600SLP | 2021-09-02 | 10:13 | PSEL | FLI Proline |  |  |  |  | 7.623 | 48.785 | 12.8 | 1.905 | 44.244 | 51.25 |  |  |  |  | 2.69 | 2021-10-02 |  | 2021-10-02 |  | PSEL | ./EL/4281_12_1_02102021_80.tiff | ./EL/4281_12_1_02102021_20.tiff | ./IV/4281_12_1_02092021.csv | 0 | 0 | 2 | ./RefIV/4281_12_1_02092021.csv | 8.862 | 8.862 | 7/19/2019 | 11:39 | 0.9973905 | 1.005766
326 | 4281 |  | 12 | 1 |  | 19949.9 |  | mono-Si module |  |  | OE 235 days | 9.62 | 47.87 | 9.25 | 0.9615385 | 38.94 | 0.8134531 | 360 | 9.566 | 47.23 | 9.165 | 0.9580807 | 38.68 | 0.818971 | 354.5 | 78.5 | 24.9 | back of panel |  | SPIRE | 4600SLP | 2020-10-03 | 11:00 | PSEL | FLI Proline |  |  |  |  | 7.698 | 48.785 | 12.8 | 1.925 | 44.131 | 51.2 |  |  |  |  | 2.69 | 2020-11-03 |  | 2020-11-03 |  | PSEL | ./EL/4281_12_1_03112020_80.tiff | ./EL/4281_12_1_03112020_20.tiff | ./IV/4281_12_1_03102020.csv | 0 | 1 | 2 | ./RefIV/4281_12_1_03102020.csv | 8.862 | 8.862 | 7/19/2019 | 11:39 | 0.9964039 | 1.006783
327 | 4355 |  | 12 | 1 |  | 19949.9 |  | mono-Si module |  |  | OE 582 days | 9.62 | 47.87 | 9.25 | 0.9615385 | 38.94 | 0.8134531 | 360 | 9.53 | 47.21 | 9.108 | 0.9557188 | 38.51 | 0.815717 | 350.8 | 78 | 25.2 | back of panel |  | SPIRE | 4600SLP | 2021-09-02 | 10:00 | PSEL | FLI Proline |  |  |  |  | 7.628 | 48.898 | 12.8 | 1.905 | 44.206 | 51.25 | [5 empty] | 2021-10-02 |  | 2021-10-02 |  | PSEL | ./EL/4355_12_1_02102021_80.tiff | ./EL/4355_12_1_02102021_20.tiff | ./IV/4355_12_1_02092021.csv | 0 | 0 | 2 | ./RefIV/4355_12_1_02092021.csv | 8.862 | 8.862 | 2019-08-07 | 12:42 | 0.9939475 | 1.002783
328 | 4355 |  | 12 | 1 |  | 19949.9 |  | mono-Si module |  |  | OE 246 days | 9.62 | 47.87 | 9.25 | 0.9615385 | 38.94 | 0.8134531 | 360 | 9.583 | 47.33 | 9.17 | 0.9569028 | 38.74 | 0.8185083 | 355.3 | 78.3 | 24.7 | back of panel |  | SPIRE | 4600SLP | 2020-10-03 | 10:55 | PSEL | FLI Proline |  |  |  |  | 7.698 | 49.161 | 12.8 | 1.92 | 44.469 | 51.2 |  |  |  |  | 2.69 | 2020-11-03 |  | 2020-11-03 |  | PSEL | ./EL/4355_12_1_03112020_80.tiff | ./EL/4355_12_1_03112020_20.tiff | ./IV/4355_12_1_03102020.csv | 0 | 1 | 2 | ./RefIV/4355_12_1_03102020.csv | 8.862 | 8.862 | 2019-08-07 | 12:42 | 0.995179 | 1.006215
329 | 4350 |  | 12 | 1 |  | 19949.9 |  | mono-Si module |  |  | OE 582 days | 9.62 | 47.87 | 9.25 | 0.9615385 | 38.94 | 0.8134531 | 360 | 9.532 | 47.16 | 9.124 | 0.9571968 | 38.63 | 0.8191264 | 352.5 | 78.4 | 25 | back of panel |  | SPIRE | 4600SLP | 2021-09-02 | 10:16 | PSEL | FLI Proline |  |  |  |  | 7.619 | 49.852 | 12.8 | 1.905 | 44.394 | 51.25 |  |  |  |  | 2.69 | 2021-10-02 |  | 2021-10-02 |  | PSEL | ./EL/4350_12_1_02102021_80.tiff | ./EL/4350_12_1_02102021_20.tiff | ./IV/4350_12_1_02092021.csv | 0 | 0 | 2 | ./RefIV/4350_12_1_02092021.csv | 8.862 | 8.862 | 2019-08-07 | 13:02 | 0.9954847 | 1.006974
330 | 4350 |  | 12 | 1 |  | 19949.9 |  | mono-Si module |  |  | OE 246 days | 9.62 | 47.87 | 9.25 | 0.9615385 | 38.94 | 0.8134531 | 360 | 9.566 | 47.26 | 9.16 | 0.957558 | 38.7 | 0.8188743 | 354.5 | 78.4 | 24.9 | back of panel |  | SPIRE | 4600SLP | 2020-10-03 | 11:06 | PSEL | FLI Proline |  |  |  |  | 7.698 | 48.71 | 12.8 | 1.925 | 43.944 | 51.2 |  |  |  |  | 2.69 | 2020-11-03 |  | 2020-11-03 |  | PSEL | ./EL/4350_12_1_03112020_80.tiff | ./EL/4350_12_1_03112020_20.tiff | ./IV/4350_12_1_03102020.csv | 0 | 1 | 2 | ./RefIV/4350_12_1_03102020.csv | 8.862 | 8.862 | 2019-08-07 | 13:02 | 0.9958603 | 1.006664
331 | 4282 |  | 12 | 1 |  | 19949.9 |  | mono-Si module |  |  | OE 571 days | 9.62 | 47.87 | 9.25 | 0.9615385 | 38.94 | 0.8134531 | 360 | 9.539 | 47.09 | 9.119 | 0.9559702 | 38.46 | 0.8167339 | 350.7 | 78.1 | 24.9 | back of panel |  | SPIRE | 4600SLP | 2021-09-02 | 10:15 | PSEL | FLI Proline |  |  |  |  | 7.628 | 48.785 | 12.8 | 1.905 | 44.169 | 51.25 |  |  |  |  | 2.69 | 2021-10-02 |  | 2021-10-02 |  | PSEL | ./EL/4282_12_1_02102021_80.tiff | ./EL/4282_12_1_02102021_20.tiff | ./IV/4282_12_1_02092021.csv | 0 | 0 | 2 | ./RefIV/4282_12_1_02092021.csv | 8.862 | 8.862 | 7/19/2019 | 11:43 | 0.994209 | 1.004033
332 | 4282 |  | 12 | 1 |  | 19949.9 |  | mono-Si module |  |  | OE 235 days | 9.62 | 47.87 | 9.25 | 0.9615385 | 38.94 | 0.8134531 | 360 | 9.577 | 47.29 | 9.17 | 0.9575023 | 38.66 | 0.817509 | 354.5 | 78.3 | 24.9 | back of panel |  | SPIRE | 4600SLP | 2020-10-03 | 11:04 | PSEL | FLI Proline |  |  |  |  | 7.698 | 48.793 | 12.8 | 1.92 | 44.019 | 51.2 |  |  |  |  | 2.69 | 2020-11-03 |  | 2020-11-03 |  | PSEL | ./EL/4282_12_1_03112020_80.tiff | ./EL/4282_12_1_03112020_20.tiff | ./IV/4282_12_1_03102020.csv | 0 | 1 | 2 | ./RefIV/4282_12_1_03102020.csv | 8.862 | 8.862 | 7/19/2019 | 11:43 | 0.9958024 | 1.004986
333 | 4539 |  | 12 | 1 |  | 19949.9 |  | mono-Si module |  |  | OE 0 days | 9.62 | 47.87 | 9.25 | 0.9615385 | 38.94 | 0.8134531 | 360 | 9.571 | 47.38 | 9.152 | 0.9562219 | 38.99 | 0.8229211 | 356.8 | 78.7 | 25 | back of panel |  | SPIRE | 4600SLP | 3/17/2020 | 8:56 | PSEL | FLI Proline |  |  |  |  | 7.698 | 48.935 | 12.8 | 1.92 | 44.206 | 51.2 |  |  |  |  | 2.69 | 3/23/2020 |  | 3/23/2020 |  | PSEL | ./EL/4539_12_1_03232020_80.tiff | ./EL/4539_12_1_03232020_20.tiff | ./IV/4539_12_1_03172020.csv | 0 | 0 | 1 | ./RefIV/4539_12_1_03172020.csv | 8.862 | 8.862 | 3/17/2020 | 8:56 | 0.9944708 | 1.011639
334 | 4533 |  | 12 | 1 |  | 19949.9 |  | mono-Si module |  |  | OE 0 days | 9.62 | 47.87 | 9.25 | 0.9615385 | 38.94 | 0.8134531 | 360 | 9.616 | 47.41 | 9.199 | 0.9566348 | 39.05 | 0.8236659 | 359.2 | 78.8 | 25 | back of panel |  | SPIRE | 4600SLP | 2020-10-03 | 14:52 | PSEL | FLI Proline |  |  |  |  | 7.698 | 49.611 | 12.8 | 1.92 | 45.07 | 51.2 |  |  |  |  | 2.69 | 2020-11-03 |  | 2020-11-03 |  | PSEL | ./EL/4533_12_1_03112020_80.tiff | ./EL/4533_12_1_03112020_20.tiff | ./IV/4533_12_1_03102020.csv | 0 | 0 | 1 | ./RefIV/4533_12_1_03102020.csv | 8.862 | 8.862 | 2020-10-03 | 14:52 | 0.9949002 | 1.012555
335 | 4529 |  | 12 | 1 |  | 19949.9 |  | mono-Si module |  |  | OE 0 days | 9.62 | 47.87 | 9.25 | 0.9615385 | 38.94 | 0.8134531 | 360 | 9.62 | 47.4 | 9.204 | 0.9567568 | 39 | 0.8227848 | 359 | 78.7 | 25.2 | back of panel |  | SPIRE | 4600SLP | 2020-10-03 | 14:39 | PSEL | FLI Proline |  |  |  |  | 7.698 | 49.461 | 12.8 | 1.925 | 44.957 | 51.2 |  |  |  |  | 2.69 | 2020-11-03 |  | 2020-11-03 |  | PSEL | ./EL/4529_12_1_03112020_80.tiff | ./EL/4529_12_1_03112020_20.tiff | ./IV/4529_12_1_03102020.csv | 0 | 1 | 2 | ./RefIV/4529_12_1_03102020.csv | 8.862 | 8.862 | 2020-10-03 | 14:39 | 0.995027 | 1.011472
336 | 4529 |  | 12 | 1 |  | 19949.9 |  | mono-Si module |  |  | OE 329 days | 9.62 | 47.87 | 9.25 | 0.9615385 | 38.94 | 0.8134531 | 360 | 9.558 | 47.06 | 9.133 | 0.9555346 | 38.47 | 0.8174671 | 351.3 | 78.1 | 24.9 | back of panel |  | SPIRE | 4600SLP | 2021-02-02 | 9:57 | PSEL | FLI Proline |  |  |  |  | 7.638 | 48.485 | 12.8 | 1.91 | 43.906 | 51.2 |  |  |  |  | 2.76 | 2021-08-02 |  | 2021-08-02 |  | PSEL | ./EL/4529_12_1_02082021_80.tiff | ./EL/4529_12_1_02082021_20.tiff | ./IV/4529_12_1_02022021.csv | 0 | 0 | 2 | ./RefIV/4529_12_1_02022021.csv | 8.862 | 8.862 | 2020-10-03 | 14:39 | 0.993756 | 1.004934
337 | 4538 |  | 12 | 1 |  | 19949.9 |  | mono-Si module |  |  | OE 0 days | 9.62 | 47.87 | 9.25 | 0.9615385 | 38.94 | 0.8134531 | 360 | 9.622 | 47.54 | 9.213 | 0.9574932 | 39.16 | 0.8237274 | 360.8 | 78.9 | 24.6 | back of panel |  | SPIRE | 4600SLP | 2020-10-03 | 15:07 | PSEL | FLI Proline |  |  |  |  | 7.698 | 49.161 | 12.8 | 1.92 | 44.657 | 51.2 |  |  |  |  | 2.69 | 2020-11-03 |  | 2020-11-03 |  | PSEL | ./EL/4538_12_1_03112020_80.tiff | ./EL/4538_12_1_03112020_20.tiff | ./IV/4538_12_1_03102020.csv | 0 | 0 | 1 | ./RefIV/4538_12_1_03102020.csv | 8.862 | 8.862 | 2020-10-03 | 15:07 | 0.995793 | 1.01263
338 | 4527 |  | 12 | 1 |  | 19949.9 |  | mono-Si module |  |  | OE 0 days | 9.62 | 47.87 | 9.25 | 0.9615385 | 38.94 | 0.8134531 | 360 | 9.617 | 47.39 | 9.207 | 0.9573672 | 38.96 | 0.8221144 | 358.7 | 78.7 | 25.3 | back of panel |  | SPIRE | 4600SLP | 2020-10-03 | 14:36 | PSEL | FLI Proline |  |  |  |  | 7.698 | 49.423 | 12.8 | 1.925 | 44.919 | 51.2 |  |  |  |  | 2.69 | 2020-11-03 |  | 2020-11-03 |  | PSEL | ./EL/4527_12_1_03112020_80.tiff | ./EL/4527_12_1_03112020_20.tiff | ./IV/4527_12_1_03102020.csv | 0 | 0 | 1 | ./RefIV/4527_12_1_03102020.csv | 8.862 | 8.862 | 2020-10-03 | 14:36 | 0.9956618 | 1.010648
339 | 4542 |  | 12 | 1 |  | 19949.9 |  | mono-Si module |  |  | OE 0 days | 9.62 | 47.87 | 9.25 | 0.9615385 | 38.94 | 0.8134531 | 360 | 9.574 | 47.36 | 9.145 | 0.9551911 | 38.95 | 0.822424 | 356.2 | 78.6 | 25 | back of panel |  | SPIRE | 4600SLP | 3/17/2020 | 9:07 | PSEL | FLI Proline |  |  |  |  | 7.698 | 49.348 | 12.8 | 1.925 | 44.732 | 51.2 |  |  |  |  | 2.69 | 3/23/2020 |  | 3/23/2020 |  | PSEL | ./EL/4542_12_1_03232020_80.tiff | ./EL/4542_12_1_03232020_20.tiff | ./IV/4542_12_1_03172020.csv | 0 | 0 | 1 | ./RefIV/4542_12_1_03172020.csv | 8.862 | 8.862 | 3/17/2020 | 9:07 | 0.9933988 | 1.011028
340 | 4509 |  | 12 | 1 |  | 19949.9 |  | mono-Si module |  |  | OE 0 days | 9.62 | 47.87 | 9.25 | 0.9615385 | 38.94 | 0.8134531 | 360 | 9.604 | 47.4 | 9.202 | 0.9581424 | 38.87 | 0.8200422 | 357.7 | 78.6 | 24.9 | back of panel |  | SPIRE | 4600SLP | 2020-10-03 | 13:43 | PSEL | FLI Proline |  |  |  |  | 7.698 | 49.648 | 12.8 | 1.925 | 45.032 | 51.2 |  |  |  |  | 2.69 | 2020-11-03 |  | 2020-11-03 |  | PSEL | ./EL/4509_12_1_03112020_80.tiff | ./EL/4509_12_1_03112020_20.tiff | ./IV/4509_12_1_03102020.csv | 0 | 0 | 1 | ./RefIV/4509_12_1_03102020.csv | 8.862 | 8.862 | 2020-10-03 | 13:43 | 0.9964681 | 1.0081
341 | 4516 |  | 12 | 1 |  | 19949.9 |  | mono-Si module |  |  | OE 0 days | 9.62 | 47.87 | 9.25 | 0.9615385 | 38.94 | 0.8134531 | 360 | 9.627 | 47.42 | 9.18 | 0.9535681 | 39.04 | 0.8232813 | 358.4 | 78.5 | 25.3 | back of panel |  | SPIRE | 4600SLP | 2020-10-03 | 14:04 | PSEL | FLI Proline |  |  |  |  | 7.698 | 49.648 | 12.8 | 1.925 | 45.107 | 51.2 |  |  |  |  | 2.69 | 2020-11-03 |  | 2020-11-03 |  | PSEL | ./EL/4516_12_1_03112020_80.tiff | ./EL/4516_12_1_03112020_20.tiff | ./IV/4516_12_1_03102020.csv | 0 | 0 | 1 | ./RefIV/4516_12_1_03102020.csv | 8.862 | 8.862 | 2020-10-03 | 14:04 | 0.9917108 | 1.012082
342 | 4548 |  | 12 | 1 |  | 19949.9 |  | mono-Si module |  |  | OE 0 days | 9.62 | 47.87 | 9.25 | 0.9615385 | 38.94 | 0.8134531 | 360 | 9.57 | 47.46 | 9.16 | 0.9571578 | 39.01 | 0.8219553 | 357.3 | 78.7 | 24.9 | back of panel |  | SPIRE | 4600SLP | 3/17/2020 | 9:18 | PSEL | FLI Proline |  |  |  |  | 7.698 | 49.401 | 12.8 | 1.925 | 44.807 | 51.2 |  |  |  |  | 2.69 | 3/23/2020 |  | 3/23/2020 |  | PSEL | ./EL/4548_12_1_03232020_80.tiff | ./EL/4548_12_1_03232020_20.tiff | ./IV/4548_12_1_03172020.csv | 0 | 1 | 2 | ./RefIV/4548_12_1_03172020.csv | 8.862 | 8.862 | 3/17/2020 | 9:18 | 0.9954441 | 1.010452
343 | 4548 |  | 12 | 1 |  | 19949.9 |  | mono-Si module |  |  | OE 322 days | 9.62 | 47.87 | 9.25 | 0.9615385 | 38.94 | 0.8134531 | 360 | 9.554 | 47.09 | 9.139 | 0.9565627 | 38.43 | 0.8160968 | 351.2 | 78 | 25.2 | back of panel |  | SPIRE | 4600SLP | 2021-02-02 | 10:10 | PSEL | FLI Proline |  |  |  |  | 7.638 | 48.072 | 12.8 | 1.91 | 43.869 | 51.2 |  |  |  |  | 2.76 | 2021-08-02 |  | 2021-08-02 |  | PSEL | ./EL/4548_12_1_02082021_80.tiff | ./EL/4548_12_1_02082021_20.tiff | ./IV/4548_12_1_02022021.csv | 0 | 0 | 2 | ./RefIV/4548_12_1_02022021.csv | 8.862 | 8.862 | 3/17/2020 | 9:18 | 0.9948252 | 1.00325
344 | 4555 |  | 12 | 1 |  | 19949.9 |  | mono-Si module |  |  | OE 0 days | 9.62 | 47.87 | 9.25 | 0.9615385 | 38.94 | 0.8134531 | 360 | 9.548 | 47.36 | 9.143 | 0.9575827 | 39 | 0.8234797 | 356.5 | 78.9 | 24.9 | back of panel |  | SPIRE | 4600SLP | 3/17/2020 | 9:34 | PSEL | FLI Proline |  |  |  |  | 7.698 | 49.311 | 12.8 | 1.92 | 44.844 | 51.2 |  |  |  |  | 2.69 | 3/23/2020 |  | 3/23/2020 |  | PSEL | ./EL/4555_12_1_03232020_80.tiff | ./EL/4555_12_1_03232020_20.tiff | ./IV/4555_12_1_03172020.csv | 0 | 0 | 1 | ./RefIV/4555_12_1_03172020.csv | 8.862 | 8.862 | 3/17/2020 | 9:34 | 0.995886 | 1.012326
345 | 4513 |  | 12 | 1 |  | 19949.9 |  | mono-Si module |  |  | OE 0 days | 9.62 | 47.87 | 9.25 | 0.9615385 | 38.94 | 0.8134531 | 360 | 9.603 | 47.38 | 9.185 | 0.9564719 | 38.79 | 0.8186999 | 356.3 | 78.3 | 25 | back of panel |  | SPIRE | 4600SLP | 2020-10-03 | 13:58 | PSEL | FLI Proline |  |  |  |  | 7.698 | 49.611 | 12.8 | 1.93 | 44.882 | 51.2 |  |  |  |  | 2.69 | 2020-11-03 |  | 2020-11-03 |  | PSEL | ./EL/4513_12_1_03112020_80.tiff | ./EL/4513_12_1_03112020_20.tiff | ./IV/4513_12_1_03102020.csv | 0 | 0 | 1 | ./RefIV/4513_12_1_03102020.csv | 8.862 | 8.862 | 2020-10-03 | 13:58 | 0.9947308 | 1.00645
346 | 4511 |  | 12 | 1 |  | 19949.9 |  | mono-Si module |  |  | OE 0 days | 9.62 | 47.87 | 9.25 | 0.9615385 | 38.94 | 0.8134531 | 360 | 9.608 | 47.49 | 9.215 | 0.9590966 | 39.06 | 0.8224889 | 359.9 | 78.9 | 25.1 | back of panel |  | SPIRE | 4600SLP | 2020-10-03 | 13:53 | PSEL | FLI Proline |  |  |  |  | 7.698 | 49.686 | 12.8 | 1.925 | 45.182 | 51.2 |  |  |  |  | 2.69 | 2020-11-03 |  | 2020-11-03 |  | PSEL | ./EL/4511_12_1_03112020_80.tiff | ./EL/4511_12_1_03112020_20.tiff | ./IV/4511_12_1_03102020.csv | 0 | 0 | 1 | ./RefIV/4511_12_1_03102020.csv | 8.862 | 8.862 | 2020-10-03 | 13:53 | 0.9974604 | 1.011108
347 | 4556 |  | 12 | 1 |  | 19949.9 |  | mono-Si module |  |  | OE 0 days | 9.62 | 47.87 | 9.25 | 0.9615385 | 38.94 | 0.8134531 | 360 | 9.57 | 47.35 | 9.145 | 0.9555904 | 39.01 | 0.8238648 | 356.7 | 78.7 | 24.9 | back of panel |  | SPIRE | 4600SLP | 3/17/2020 | 9:36 | PSEL | FLI Proline |  |  |  |  | 7.698 | 49.461 | 12.8 | 1.92 | 44.882 | 51.2 |  |  |  |  | 2.69 | 3/23/2020 |  | 3/23/2020 |  | PSEL | ./EL/4556_12_1_03232020_80.tiff | ./EL/4556_12_1_03232020_20.tiff | ./IV/4556_12_1_03172020.csv | 0 | 0 | 1 | ./RefIV/4556_12_1_03172020.csv | 8.862 | 8.862 | 3/17/2020 | 9:36 | 0.993814 | 1.012799
348 | 4514 |  | 12 | 1 |  | 19949.9 |  | mono-Si module |  |  | OE 0 days | 9.62 | 47.87 | 9.25 | 0.9615385 | 38.94 | 0.8134531 | 360 | 9.603 | 47.34 | 9.193 | 0.957305 | 38.96 | 0.8229827 | 358.2 | 78.8 | 25.1 | back of panel |  | SPIRE | 4600SLP | 2020-10-03 | 14:00 | PSEL | FLI Proline |  |  |  |  | 7.698 | 49.498 | 12.8 | 1.925 | 44.882 | 51.2 |  |  |  |  | 2.69 | 2020-11-03 |  | 2020-11-03 |  | PSEL | ./EL/4514_12_1_03112020_80.tiff | ./EL/4514_12_1_03112020_20.tiff | ./IV/4514_12_1_03102020.csv | 0 | 0 | 1 | ./RefIV/4514_12_1_03102020.csv | 8.862 | 8.862 | 2020-10-03 | 14:00 | 0.9955972 | 1.011715
349 | 4535 |  | 12 | 1 |  | 19949.9 |  | mono-Si module |  |  | OE 0 days | 9.62 | 47.87 | 9.25 | 0.9615385 | 38.94 | 0.8134531 | 360 | 9.614 | 47.37 | 9.202 | 0.9571458 | 38.96 | 0.8224615 | 358.5 | 78.7 | 25.2 | back of panel |  | SPIRE | 4600SLP | 2020-10-03 | 14:57 | PSEL | FLI Proline |  |  |  |  | 7.698 | 49.686 | 12.8 | 1.925 | 45.07 | 51.2 |  |  |  |  | 2.69 | 2020-11-03 |  | 2020-11-03 |  | PSEL | ./EL/4535_12_1_03112020_80.tiff | ./EL/4535_12_1_03112020_20.tiff | ./IV/4535_12_1_03102020.csv | 0 | 0 | 1 | ./RefIV/4535_12_1_03102020.csv | 8.862 | 8.862 | 2020-10-03 | 14:57 | 0.9954317 | 1.011074
350 | 4536 |  | 12 | 1 |  | 19949.9 |  | mono-Si module |  |  | OE 0 days | 9.62 | 47.87 | 9.25 | 0.9615385 | 38.94 | 0.8134531 | 360 | 9.623 | 47.39 | 9.2 | 0.9560428 | 38.89 | 0.8206373 | 357.8 | 78.5 | 25.3 | back of panel |  | SPIRE | 4600SLP | 2020-10-03 | 14:59 | PSEL | FLI Proline |  |  |  |  | 7.698 | 49.799 | 12.8 | 1.925 | 45.182 | 51.2 |  |  |  |  | 2.69 | 2020-11-03 |  | 2020-11-03 |  | PSEL | ./EL/4536_12_1_03112020_80.tiff | ./EL/4536_12_1_03112020_20.tiff | ./IV/4536_12_1_03102020.csv | 0 | 0 | 1 | ./RefIV/4536_12_1_03102020.csv | 8.862 | 8.862 | 2020-10-03 | 14:59 | 0.9942845 | 1.008832
351 | 4518 |  | 12 | 1 |  | 19949.9 |  | mono-Si module |  |  | OE 0 days | 9.62 | 47.87 | 9.25 | 0.9615385 | 38.94 | 0.8134531 | 360 | 9.614 | 47.42 | 9.205 | 0.9574579 | 38.99 | 0.8222269 | 358.9 | 78.7 | 25.2 | back of panel |  | SPIRE | 4600SLP | 2020-10-03 | 14:09 | PSEL | FLI Proline |  |  |  |  | 7.698 | 49.799 | 12.8 | 1.925 | 45.07 | 51.2 |  |  |  |  | 2.69 | 2020-11-03 |  | 2020-11-03 |  | PSEL | ./EL/4518_12_1_03112020_80.tiff | ./EL/4518_12_1_03112020_20.tiff | ./IV/4518_12_1_03102020.csv | 0 | 0 | 1 | ./RefIV/4518_12_1_03102020.csv | 8.862 | 8.862 | 2020-10-03 | 14:09 | 0.9957562 | 1.010786
352 | 4557 |  | 12 | 1 |  | 19949.9 |  | mono-Si module |  |  | OE 0 days | 9.62 | 47.87 | 9.25 | 0.9615385 | 38.94 | 0.8134531 | 360 | 9.557 | 47.42 | 9.161 | 0.9585644 | 39.07 | 0.823914 | 357.9 | 79 | 25 | back of panel |  | SPIRE | 4600SLP | 3/17/2020 | 9:37 | PSEL | FLI Proline |  |  |  |  | 7.698 | 49.423 | 12.8 | 1.925 | 44.919 | 51.2 |  |  |  |  | 2.69 | 3/23/2020 |  | 3/23/2020 |  | PSEL | ./EL/4557_12_1_03232020_80.tiff | ./EL/4557_12_1_03232020_20.tiff | ./IV/4557_12_1_03172020.csv | 0 | 0 | 1 | ./RefIV/4557_12_1_03172020.csv | 8.862 | 8.862 | 3/17/2020 | 9:37 | 0.996907 | 1.01286
353 | 4519 |  | 12 | 1 |  | 19949.9 |  | mono-Si module |  |  | OE 0 days | 9.62 | 47.87 | 9.25 | 0.9615385 | 38.94 | 0.8134531 | 360 | 9.594 | 47.39 | 9.185 | 0.9573692 | 39.04 | 0.8238025 | 358.6 | 78.9 | 24.9 | back of panel |  | SPIRE | 4600SLP | 2020-10-03 | 14:10 | PSEL | FLI Proline |  |  |  |  | 7.698 | 49.611 | 12.8 | 1.925 | 44.995 | 51.2 |  |  |  |  | 2.69 | 2020-11-03 |  | 2020-11-03 |  | PSEL | ./EL/4519_12_1_03112020_80.tiff | ./EL/4519_12_1_03112020_20.tiff | ./IV/4519_12_1_03102020.csv | 0 | 1 | 2 | ./RefIV/4519_12_1_03102020.csv | 8.862 | 8.862 | 2020-10-03 | 14:10 | 0.995664 | 1.012723
354 | 4519 |  | 12 | 1 |  | 19949.9 |  | mono-Si module |  |  | OE 329 days | 9.62 | 47.87 | 9.25 | 0.9615385 | 38.94 | 0.8134531 | 360 | 9.51 | 47 | 9.111 | 0.9580442 | 38.52 | 0.8195745 | 350.9 | 78.5 | 24.9 | back of panel |  | SPIRE | 4600SLP | 2021-02-02 | 9:58 | PSEL | FLI Proline | [7 empty] | 7.638 | 48.447 | 12.8 |  |  |  |  | 2.76 | 2021-08-02 |  | 2021-08-02 |  | PSEL |  | ./EL/4519_12_1_02082021_20.tiff | ./IV/4519_12_1_02022021.csv | 0 | 0 | 2 | ./RefIV/4519_12_1_02022021.csv | 8.862 | 8.862 | 2020-10-03 | 14:10 | 0.9963659 | 1.007525
355 | 4517 |  | 12 | 1 |  | 19949.9 |  | mono-Si module |  |  | OE 0 days | 9.62 | 47.87 | 9.25 | 0.9615385 | 38.94 | 0.8134531 | 360 | 9.625 | 47.36 | 9.206 | 0.9564675 | 38.96 | 0.8226351 | 358.7 | 78.7 | 25.3 | back of panel |  | SPIRE | 4600SLP | 2020-10-03 | 14:06 | PSEL | FLI Proline |  |  |  |  | 7.698 | 49.536 | 12.8 | 1.925 | 45.032 | 51.2 |  |  |  |  | 2.69 | 2020-11-03 |  | 2020-11-03 |  | PSEL | ./EL/4517_12_1_03112020_80.tiff | ./EL/4517_12_1_03112020_20.tiff | ./IV/4517_12_1_03102020.csv | 0 | 0 | 1 | ./RefIV/4517_12_1_03102020.csv | 8.862 | 8.862 | 2020-10-03 | 14:06 | 0.9947262 | 1.011288
356 | 4524 |  | 12 | 1 |  | 19949.9 |  | mono-Si module |  |  | OE 0 days | 9.62 | 47.87 | 9.25 | 0.9615385 | 38.94 | 0.8134531 | 360 | 9.62 | 47.46 | 9.208 | 0.9571726 | 39.09 | 0.823641 | 360 | 78.8 | 25.2 | back of panel |  | SPIRE | 4600SLP | 2020-10-03 | 14:28 | PSEL | FLI Proline |  |  |  |  | 7.698 | 49.498 | 12.8 | 1.925 | 44.995 | 51.2 |  |  |  |  | 2.69 | 2020-11-03 |  | 2020-11-03 |  | PSEL | ./EL/4524_12_1_03112020_80.tiff | ./EL/4524_12_1_03112020_20.tiff | ./IV/4524_12_1_03102020.csv | 0 | 1 | 2 | ./RefIV/4524_12_1_03102020.csv | 8.862 | 8.862 | 2020-10-03 | 14:28 | 0.9954595 | 1.012524
357 | 4524 |  | 12 | 1 |  | 19949.9 |  | mono-Si module |  |  | OE 329 days | 9.62 | 47.87 | 9.25 | 0.9615385 | 38.94 | 0.8134531 | 360 | 9.538 | 47.1 | 9.133 | 0.9575383 | 38.55 | 0.8184713 | 352.1 | 78.4 | 25.1 | back of panel |  | SPIRE | 4600SLP | 2021-02-02 | 10:01 | PSEL | FLI Proline |  |  |  |  | 7.633 | 48.523 | 12.8 | 1.91 | 43.981 | 51.2 |  |  |  |  | 2.76 | 2021-08-02 |  | 2021-08-02 |  | PSEL | ./EL/4524_12_1_02082021_80.tiff | ./EL/4524_12_1_02082021_20.tiff | ./IV/4524_12_1_02022021.csv | 0 | 0 | 2 | ./RefIV/4524_12_1_02022021.csv | 8.862 | 8.862 | 2020-10-03 | 14:28 | 0.9958398 | 1.006169
358 | 4530 |  | 12 | 1 |  | 19949.9 |  | mono-Si module |  |  | OE 0 days | 9.62 | 47.87 | 9.25 | 0.9615385 | 38.94 | 0.8134531 | 360 | 9.623 | 47.46 | 9.205 | 0.9565624 | 39 | 0.8217446 | 359 | 78.6 | 25 | back of panel |  | SPIRE | 4600SLP | 2020-10-03 | 14:41 | PSEL | FLI Proline |  |  |  |  | 7.698 | 49.536 | 12.8 | 1.925 | 44.919 | 51.2 |  |  |  |  | 2.69 | 2020-11-03 |  | 2020-11-03 |  | PSEL | ./EL/4530_12_1_03112020_80.tiff | ./EL/4530_12_1_03112020_20.tiff | ./IV/4530_12_1_03102020.csv | 0 | 0 | 1 | ./RefIV/4530_12_1_03102020.csv | 8.862 | 8.862 | 2020-10-03 | 14:41 | 0.9948249 | 1.010193
359 | 4521 |  | 12 | 1 |  | 19949.9 |  | mono-Si module |  |  | OE 0 days | 9.62 | 47.87 | 9.25 | 0.9615385 | 38.94 | 0.8134531 | 360 | 9.611 | 47.51 | 9.215 | 0.9587972 | 39.17 | 0.824458 | 360.9 | 79 | 24.7 | back of panel |  | SPIRE | 4600SLP | 2020-10-03 | 14:14 | PSEL | FLI Proline |  |  |  |  | 7.698 | 49.611 | 12.8 | 1.92 | 45.107 | 51.2 |  |  |  |  | 2.69 | 2020-11-03 |  | 2020-11-03 |  | PSEL | ./EL/4521_12_1_03112020_80.tiff | ./EL/4521_12_1_03112020_20.tiff | ./IV/4521_12_1_03102020.csv | 0 | 0 | 1 | ./RefIV/4521_12_1_03102020.csv | 8.862 | 8.862 | 2020-10-03 | 14:14 | 0.9971491 | 1.013529
360 | 4354 |  | 12 | 1 |  | 19949.9 |  | mono-Si module |  |  | OE 246 days | 9.62 | 47.87 | 9.25 | 0.9615385 | 38.94 | 0.8134531 | 360 | 9.577 | 47.39 | 9.184 | 0.9589642 | 38.74 | 0.817472 | 355.8 | 78.4 | 25 | back of panel |  | SPIRE | 4600SLP | 2020-10-03 | 11:09 | PSEL | FLI Proline |  |  |  |  | 7.698 | 48.935 | 12.8 | 1.925 | 44.2 | 51.2 |  |  |  |  | 2.69 | 2020-11-03 |  | 2020-11-03 |  | PSEL | ./EL/4354_12_1_03112020_80.tiff | ./EL/4354_12_1_03112020_20.tiff | ./IV/4354_12_1_03102020.csv | 0 | 0 | 1 | ./RefIV/4354_12_1_03102020.csv | 8.862 | 8.862 | 2019-08-07 | 12:49 | 0.9973228 | 1.004941
361 | 4522 |  | 12 | 1 |  | 19949.9 |  | mono-Si module |  |  | OE 0 days | 9.62 | 47.87 | 9.25 | 0.9615385 | 38.94 | 0.8134531 | 360 | 9.619 | 47.26 | 9.192 | 0.9556087 | 38.77 | 0.8203555 | 356.4 | 78.4 | 24.7 | back of panel |  | SPIRE | 4600SLP | 2020-10-03 | 14:16 | PSEL | FLI Proline |  |  |  |  | 7.698 | 49.611 | 12.8 | 1.925 | 44.995 | 51.2 |  |  |  |  | 2.69 | 2020-11-03 |  | 2020-11-03 |  | PSEL | ./EL/4522_12_1_03112020_80.tiff | ./EL/4522_12_1_03112020_20.tiff | ./IV/4522_12_1_03102020.csv | 0 | 0 | 1 | ./RefIV/4522_12_1_03102020.csv | 8.862 | 8.862 | 2020-10-03 | 14:16 | 0.993833 | 1.008485
362 | 4525 |  | 12 | 1 |  | 19949.9 |  | mono-Si module |  |  | OE 0 days | 9.62 | 47.87 | 9.25 | 0.9615385 | 38.94 | 0.8134531 | 360 | 9.618 | 47.39 | 9.193 | 0.955812 | 39.01 | 0.8231694 | 358.7 | 78.7 | 25.3 | back of panel |  | SPIRE | 4600SLP | 2020-10-03 | 14:32 | PSEL | FLI Proline |  |  |  |  | 7.698 | 49.348 | 12.8 | 1.925 | 44.882 | 51.2 |  |  |  |  | 2.69 | 2020-11-03 |  | 2020-11-03 |  | PSEL | ./EL/4525_12_1_03112020_80.tiff | ./EL/4525_12_1_03112020_20.tiff | ./IV/4525_12_1_03102020.csv | 0 | 1 | 2 | ./RefIV/4525_12_1_03102020.csv | 8.862 | 8.862 | 2020-10-03 | 14:32 | 0.9940445 | 1.011945
363 | 4525 |  | 12 | 1 |  | 19949.9 |  | mono-Si module |  |  | OE 329 days | 9.62 | 47.87 | 9.25 | 0.9615385 | 38.94 | 0.8134531 | 360 | 9.542 | 47.03 | 9.123 | 0.9560889 | 38.49 | 0.8184138 | 351.1 | 78.2 | 25.2 | back of panel |  | SPIRE | 4600SLP | 2021-02-02 | 10:07 | PSEL | FLI Proline |  |  |  |  | 7.643 | 48.41 | 12.8 | 1.91 | 43.869 | 51.2 |  |  |  |  | 2.76 | 2021-08-02 |  | 2021-08-02 |  | PSEL | ./EL/4525_12_1_02082021_80.tiff | ./EL/4525_12_1_02082021_20.tiff | ./IV/4525_12_1_02022021.csv | 0 | 0 | 2 | ./RefIV/4525_12_1_02022021.csv | 8.862 | 8.862 | 2020-10-03 | 14:32 | 0.9943324 | 1.006098
364 | 4546 |  | 12 | 1 |  | 19949.9 |  | mono-Si module |  |  | OE 0 days | 9.62 | 47.87 | 9.25 | 0.9615385 | 38.94 | 0.8134531 | 360 | 9.574 | 47.51 | 9.154 | 0.9561312 | 39.17 | 0.824458 | 358.6 | 78.8 | 24.9 | back of panel |  | SPIRE | 4600SLP | 3/17/2020 | 9:14 | PSEL | FLI Proline |  |  |  |  | 7.698 | 49.386 | 12.8 | 1.925 | 44.844 | 51.2 |  |  |  |  | 2.69 | 3/23/2020 |  | 3/23/2020 |  | PSEL | ./EL/4546_12_1_03232020_80.tiff | ./EL/4546_12_1_03232020_20.tiff | ./IV/4546_12_1_03172020.csv | 0 | 0 | 1 | ./RefIV/4546_12_1_03172020.csv | 8.862 | 8.862 | 3/17/2020 | 9:14 | 0.9943764 | 1.013529
365 | 4558 |  | 12 | 1 |  | 19949.9 |  | mono-Si module |  |  | OE 0 days | 9.62 | 47.87 | 9.25 | 0.9615385 | 38.94 | 0.8134531 | 360 | 9.531 | 47.36 | 9.136 | 0.9585563 | 38.98 | 0.8230574 | 356.1 | 78.9 | 25.1 | back of panel |  | SPIRE | 4600SLP | 3/17/2020 | 9:40 | PSEL | FLI Proline |  |  |  |  | 7.698 | 49.461 | 12.8 | 1.925 | 44.882 | 51.2 |  |  |  |  | 2.69 | 3/23/2020 |  | 3/23/2020 |  | PSEL | ./EL/4558_12_1_03232020_80.tiff | ./EL/4558_12_1_03232020_20.tiff | ./IV/4558_12_1_03172020.csv | 0 | 1 | 2 | ./RefIV/4558_12_1_03172020.csv | 8.862 | 8.862 | 3/17/2020 | 9:40 | 0.9968985 | 1.011807
366 | 4558 |  | 12 | 1 |  | 19949.9 |  | mono-Si module |  |  | OE 322 days | 9.62 | 47.87 | 9.25 | 0.9615385 | 38.94 | 0.8134531 | 360 | 9.515 | 46.95 | 9.105 | 0.9569101 | 38.4 | 0.8178914 | 349.7 | 78.3 | 25.1 | back of panel |  | SPIRE | 4600SLP | 2021-02-02 | 10:08 | PSEL | FLI Proline |  |  |  |  | 7.638 | 48.372 | 12.8 | 1.91 | 43.756 | 51.2 |  |  |  |  | 2.76 | 2021-08-02 |  | 2021-08-02 |  | PSEL | ./EL/4558_12_1_02082021_80.tiff | ./EL/4558_12_1_02082021_20.tiff | ./IV/4558_12_1_02022021.csv | 0 | 0 | 2 | ./RefIV/4558_12_1_02022021.csv | 8.862 | 8.862 | 3/17/2020 | 9:40 | 0.9951865 | 1.005456
367 | 4551 |  | 12 | 1 |  | 19949.9 |  | mono-Si module |  |  | OE 0 days | 9.62 | 47.87 | 9.25 | 0.9615385 | 38.94 | 0.8134531 | 360 | 9.561 | 47.38 | 9.145 | 0.9564899 | 38.92 | 0.8214436 | 355.9 | 78.6 | 24.9 | back of panel |  | SPIRE | 4600SLP | 3/17/2020 | 9:25 | PSEL | FLI Proline |  |  |  |  | 7.698 | 49.461 | 12.8 | 1.93 | 44.807 | 51.2 |  |  |  |  | 2.69 | 3/23/2020 |  | 3/23/2020 |  | PSEL | ./EL/4551_12_1_03232020_80.tiff | ./EL/4551_12_1_03232020_20.tiff | ./IV/4551_12_1_03172020.csv | 0 | 1 | 2 | ./RefIV/4551_12_1_03172020.csv | 8.862 | 8.862 | 3/17/2020 | 9:25 | 0.9947495 | 1.009823
368 | 4551 |  | 12 | 1 |  | 19949.9 |  | mono-Si module |  |  | OE 322 days | 9.62 | 47.87 | 9.25 | 0.9615385 | 38.94 | 0.8134531 | 360 | 9.541 | 46.99 | 9.121 | 0.9559795 | 38.33 | 0.8157055 | 349.6 | 78 | 25.1 | back of panel |  | SPIRE | 4600SLP | 2021-02-02 | 10:09 | PSEL | FLI Proline |  |  |  |  | 7.643 | 48.523 | 12.8 | 1.91 | 43.906 | 51.2 |  |  |  |  | 2.76 | 2021-08-02 |  | 2021-08-02 |  | PSEL | ./EL/4551_12_1_02082021_80.tiff | ./EL/4551_12_1_02082021_20.tiff | ./IV/4551_12_1_02022021.csv | 0 | 0 | 2 | ./RefIV/4551_12_1_02022021.csv | 8.862 | 8.862 | 3/17/2020 | 9:25 | 0.9942186 | 1.002769
369 | 4541 |  | 12 | 1 |  | 19949.9 |  | mono-Si module |  |  | OE 0 days | 9.62 | 47.87 | 9.25 | 0.9615385 | 38.94 | 0.8134531 | 360 | 9.549 | 47.4 | 9.144 | 0.9575872 | 39 | 0.8227848 | 356.7 | 78.8 | 24.9 | back of panel |  | SPIRE | 4600SLP | 3/17/2020 | 9:05 | PSEL | FLI Proline |  |  |  |  | 7.698 | 49.236 | 12.8 | 1.925 | 44.694 | 51.2 |  |  |  |  | 2.69 | 3/23/2020 |  | 3/23/2020 |  | PSEL | ./EL/4541_12_1_03232020_80.tiff | ./EL/4541_12_1_03232020_20.tiff | ./IV/4541_12_1_03172020.csv | 0 | 1 | 2 | ./RefIV/4541_12_1_03172020.csv | 8.862 | 8.862 | 3/17/2020 | 9:05 | 0.9958907 | 1.011472
370 | 4541 |  | 12 | 1 |  | 19949.9 |  | mono-Si module |  |  | OE 322 days | 9.62 | 47.87 | 9.25 | 0.9615385 | 38.94 | 0.8134531 | 360 | 9.529 | 47.01 | 9.111 | 0.9561339 | 38.38 | 0.816422 | 349.7 | 78.1 | 25 | back of panel |  | SPIRE | 4600SLP | 2021-02-02 | 10:00 | PSEL | FLI Proline |  |  |  |  | 7.638 | 48.335 | 12.8 | 1.91 | 43.756 | 51.2 |  |  |  |  | 2.76 | 2021-08-02 |  | 2021-08-02 |  | PSEL | ./EL/4541_12_1_02082021_80.tiff | ./EL/4541_12_1_02082021_20.tiff | ./IV/4541_12_1_02022021.csv | 0 | 0 | 2 | ./RefIV/4541_12_1_02022021.csv | 8.862 | 8.862 | 3/17/2020 | 9:05 | 0.9943793 | 1.00365
371 | 4510 |  | 12 | 1 |  | 19949.9 |  | mono-Si module |  |  | OE 0 days | 9.62 | 47.87 | 9.25 | 0.9615385 | 38.94 | 0.8134531 | 360 | 9.604 | 47.53 | 9.203 | 0.9582466 | 39.08 | 0.8222175 | 359.7 | 78.8 | 25 | back of panel |  | SPIRE | 4600SLP | 2020-10-03 | 13:49 | PSEL | FLI Proline |  |  |  |  | 7.698 | 49.686 | 12.8 | 1.92 | 45.145 | 51.2 |  |  |  |  | 2.69 | 2020-11-03 |  | 2020-11-03 |  | PSEL | ./EL/4510_12_1_03112020_80.tiff | ./EL/4510_12_1_03112020_20.tiff | ./IV/4510_12_1_03102020.csv | 0 | 0 | 1 | ./RefIV/4510_12_1_03102020.csv | 8.862 | 8.862 | 2020-10-03 | 13:49 | 0.9965764 | 1.010774
372 | 4547 |  | 12 | 1 |  | 19949.9 |  | mono-Si module |  |  | OE 0 days | 9.62 | 47.87 | 9.25 | 0.9615385 | 38.94 | 0.8134531 | 360 | 9.568 | 47.37 | 9.153 | 0.9566263 | 38.96 | 0.8224615 | 356.7 | 78.7 | 24.9 | back of panel |  | SPIRE | 4600SLP | 3/17/2020 | 9:16 | PSEL | FLI Proline |  |  |  |  | 7.698 | 49.348 | 12.8 | 1.92 | 44.732 | 51.2 |  |  |  |  | 2.69 | 3/23/2020 |  | 3/23/2020 |  | PSEL | ./EL/4547_12_1_03232020_80.tiff | ./EL/4547_12_1_03232020_20.tiff | ./IV/4547_12_1_03172020.csv | 0 | 0 | 1 | ./RefIV/4547_12_1_03172020.csv | 8.862 | 8.862 | 3/17/2020 | 9:16 | 0.9948913 | 1.011074
373 | 4540 |  | 12 | 1 |  | 19949.9 |  | mono-Si module |  |  | OE 0 days | 9.62 | 47.87 | 9.25 | 0.9615385 | 38.94 | 0.8134531 | 360 | 9.544 | 47.42 | 9.155 | 0.9592414 | 39.05 | 0.8234922 | 357.5 | 79 | 24.9 | back of panel |  | SPIRE | 4600SLP | 3/17/2020 | 9:03 | PSEL | FLI Proline |  |  |  |  | 7.698 | 49.348 | 12.8 | 1.925 | 44.694 | 51.2 |  |  |  |  | 2.69 | 3/23/2020 |  | 3/23/2020 |  | PSEL | ./EL/4540_12_1_03232020_80.tiff | ./EL/4540_12_1_03232020_20.tiff | ./IV/4540_12_1_03172020.csv | 0 | 0 | 1 | ./RefIV/4540_12_1_03172020.csv | 8.862 | 8.862 | 3/17/2020 | 9:03 | 0.9976111 | 1.012341
374 | 4512 |  | 12 | 1 |  | 19949.9 |  | mono-Si module |  |  | OE 0 days | 9.62 | 47.87 | 9.25 | 0.9615385 | 38.94 | 0.8134531 | 360 | 9.619 | 47.32 | 9.198 | 0.9562325 | 38.92 | 0.8224852 | 358 | 78.6 | 25.1 | back of panel |  | SPIRE | 4600SLP | 2020-10-03 | 13:56 | PSEL | FLI Proline |  |  |  |  | 7.698 | 49.611 | 12.8 | 1.925 | 44.995 | 51.2 |  |  |  |  | 2.69 | 2020-11-03 |  | 2020-11-03 |  | PSEL | ./EL/4512_12_1_03112020_80.tiff | ./EL/4512_12_1_03112020_20.tiff | ./IV/4512_12_1_03102020.csv | 0 | 1 | 2 | ./RefIV/4512_12_1_03102020.csv | 8.862 | 8.862 | 2020-10-03 | 13:56 | 0.9944818 | 1.011103
375 | 4512 |  | 12 | 1 |  | 19949.9 |  | mono-Si module |  |  | OE 329 days | 9.62 | 47.87 | 9.25 | 0.9615385 | 38.94 | 0.8134531 | 360 | 9.54 | 46.93 | 9.126 | 0.9566038 | 38.41 | 0.818453 | 350.5 | 78.3 | 25.1 | back of panel |  | SPIRE | 4600SLP | 2021-02-02 | 10:04 | PSEL | FLI Proline |  |  |  |  | 7.643 | 48.335 | 12.8 | 1.91 | 43.794 | 51.2 |  |  |  |  | 2.76 | 2021-08-02 |  | 2021-08-02 |  | PSEL | ./EL/4512_12_1_02082021_80.tiff | ./EL/4512_12_1_02082021_20.tiff | ./IV/4512_12_1_02022021.csv | 0 | 0 | 2 | ./RefIV/4512_12_1_02022021.csv | 8.862 | 8.862 | 2020-10-03 | 13:56 | 0.9948679 | 1.006147
376 | 4549 |  | 12 | 1 |  | 19949.9 |  | mono-Si module |  |  | OE 0 days | 9.62 | 47.87 | 9.25 | 0.9615385 | 38.94 | 0.8134531 | 360 | 9.572 | 47.43 | 9.155 | 0.9564354 | 39.08 | 0.8239511 | 357.8 | 78.8 | 25 | back of panel |  | SPIRE | 4600SLP | 3/17/2020 | 9:20 | PSEL | FLI Proline |  |  |  |  | 7.698 | 49.423 | 12.8 | 1.92 | 49.894 | 51.2 |  |  |  |  | 2.69 | 3/23/2020 |  | 3/23/2020 |  | PSEL | ./EL/4549_12_1_03232020_80.tiff | ./EL/4549_12_1_03232020_20.tiff | ./IV/4549_12_1_03172020.csv | 0 | 0 | 1 | ./RefIV/4549_12_1_03172020.csv | 8.862 | 8.862 | 3/17/2020 | 9:20 | 0.9946929 | 1.012905
377 | 4531 |  | 12 | 1 |  | 19949.9 |  | mono-Si module |  |  | OE 0 days | 9.62 | 47.87 | 9.25 | 0.9615385 | 38.94 | 0.8134531 | 360 | 9.619 | 47.51 | 9.203 | 0.9567523 | 39.18 | 0.8246685 | 360.6 | 78.9 | 24.8 | back of panel |  | SPIRE | 4600SLP | 2020-10-03 | 14:44 | PSEL | FLI Proline |  |  |  |  | 7.698 | 49.686 | 12.8 | 1.925 | 45.107 | 51.2 |  |  |  |  | 2.69 | 2020-11-03 |  | 2020-11-03 |  | PSEL | ./EL/4531_12_1_03112020_80.tiff | ./EL/4531_12_1_03112020_20.tiff | ./IV/4531_12_1_03102020.csv | 0 | 0 | 1 | ./RefIV/4531_12_1_03102020.csv | 8.862 | 8.862 | 2020-10-03 | 14:44 | 0.9950224 | 1.013787
378 | 4515 |  | 12 | 1 |  | 19949.9 |  | mono-Si module |  |  | OE 0 days | 9.62 | 47.87 | 9.25 | 0.9615385 | 38.94 | 0.8134531 | 360 | 9.623 | 47.44 | 9.209 | 0.9569781 | 39.05 | 0.823145 | 359.7 | 78.8 | 25.2 | back of panel |  | SPIRE | 4600SLP | 2020-10-03 | 14:02 | PSEL | FLI Proline |  |  |  |  | 7.698 | 49.498 | 12.8 | 1.925 | 44.957 | 51.2 |  |  |  |  | 2.69 | 2020-11-03 |  | 2020-11-03 |  | PSEL | ./EL/4515_12_1_03112020_80.tiff | ./EL/4515_12_1_03112020_20.tiff | ./IV/4515_12_1_03102020.csv | 0 | 0 | 1 | ./RefIV/4515_12_1_03102020.csv | 8.862 | 8.862 | 2020-10-03 | 14:02 | 0.9952572 | 1.011915
379 | 4523 |  | 12 | 1 |  | 19949.9 |  | mono-Si module |  |  | OE 0 days | 9.62 | 47.87 | 9.25 | 0.9615385 | 38.94 | 0.8134531 | 360 | 9.602 | 47.33 | 9.179 | 0.9559467 | 38.8 | 0.819776 | 356.1 | 78.4 | 25.1 | back of panel |  | SPIRE | 4600SLP | 2020-10-03 | 14:25 | PSEL | FLI Proline |  |  |  |  | 7.698 | 49.498 | 12.8 | 1.925 | 44.882 | 51.2 |  |  |  |  | 2.69 | 2020-11-03 |  | 2020-11-03 |  | PSEL | ./EL/4523_12_1_03112020_80.tiff | ./EL/4523_12_1_03112020_20.tiff | ./IV/4523_12_1_03102020.csv | 0 | 0 | 1 | ./RefIV/4523_12_1_03102020.csv | 8.862 | 8.862 | 2020-10-03 | 14:25 | 0.9941845 | 1.007773
380 | 4552 |  | 12 | 1 |  | 19949.9 |  | mono-Si module |  |  | OE 0 days | 9.62 | 47.87 | 9.25 | 0.9615385 | 38.94 | 0.8134531 | 360 | 9.547 | 47.41 | 9.137 | 0.9570546 | 39.1 | 0.8247205 | 357.2 | 78.9 | 25 | back of panel |  | SPIRE | 4600SLP | 3/17/2020 | 9:27 | PSEL | FLI Proline |  |  |  |  | 7.698 | 49.461 | 12.8 | 1.925 | 44.882 | 51.2 |  |  |  |  | 2.69 | 3/23/2020 |  | 3/23/2020 |  | PSEL | ./EL/4552_12_1_03232020_80.tiff | ./EL/4552_12_1_03232020_20.tiff | ./IV/4552_12_1_03172020.csv | 0 | 0 | 1 | ./RefIV/4552_12_1_03172020.csv | 8.862 | 8.862 | 3/17/2020 | 9:27 | 0.9953368 | 1.013851
381 | 4543 |  | 12 | 1 |  | 19949.9 |  | mono-Si module |  |  | OE 0 days | 9.62 | 47.87 | 9.25 | 0.9615385 | 38.94 | 0.8134531 | 360 | 9.583 | 47.46 | 9.161 | 0.9559637 | 39.18 | 0.8255373 | 358.9 | 78.9 | 25 | back of panel |  | SPIRE | 4600SLP | 3/17/2020 | 9:08 | PSEL | FLI Proline |  |  |  |  | 7.698 | 49.348 | 12.8 | 1.925 | 44.882 | 51.21 |  |  |  |  | 2.69 | 3/23/2020 |  | 3/23/2020 |  | PSEL | ./EL/4543_12_1_03232020_80.tiff | ./EL/4543_12_1_03232020_20.tiff | ./IV/4543_12_1_03172020.csv | 0 | 0 | 1 | ./RefIV/4543_12_1_03172020.csv | 8.862 | 8.862 | 3/17/2020 | 9:08 | 0.9942022 | 1.014855
382 | 4544 |  | 12 | 1 |  | 19949.9 |  | mono-Si module |  |  | OE 0 days | 9.62 | 47.87 | 9.25 | 0.9615385 | 38.94 | 0.8134531 | 360 | 9.556 | 47.39 | 9.143 | 0.9567811 | 39.09 | 0.8248576 | 357.4 | 78.9 | 24.9 | back of panel |  | SPIRE | 4600SLP | 3/17/2020 | 9:11 | PSEL | FLI Proline |  |  |  |  | 7.698 | 49.348 | 12.8 | 1.925 | 44.882 | 51.2 |  |  |  |  | 2.69 | 3/23/2020 |  | 3/23/2020 |  | PSEL | ./EL/4544_12_1_03232020_80.tiff | ./EL/4544_12_1_03232020_20.tiff | ./IV/4544_12_1_03172020.csv | 0 | 0 | 1 | ./RefIV/4544_12_1_03172020.csv | 8.862 | 8.862 | 3/17/2020 | 9:11 | 0.9950523 | 1.01402
383 | 4545 |  | 12 | 1 |  | 19949.9 |  | mono-Si module |  |  | OE 0 days | 9.62 | 47.87 | 9.25 | 0.9615385 | 38.94 | 0.8134531 | 360 | 9.556 | 47.37 | 9.158 | 0.9583508 | 39.06 | 0.8245725 | 357.7 | 79 | 25 | back of panel |  | SPIRE | 4600SLP | 3/17/2020 | 9:12 | PSEL | FLI Proline |  |  |  |  | 7.698 | 49.348 | 12.8 | 1.925 | 44.882 | 51.2 |  |  |  |  | 2.69 | 3/23/2020 |  | 3/23/2020 |  | PSEL | ./EL/4545_12_1_03232020_80.tiff | ./EL/4545_12_1_03232020_20.tiff | ./IV/4545_12_1_03172020.csv | 0 | 0 | 1 | ./RefIV/4545_12_1_03172020.csv | 8.862 | 8.862 | 3/17/2020 | 9:12 | 0.9966848 | 1.013669
384 | 4534 |  | 12 | 1 |  | 19949.9 |  | mono-Si module |  |  | OE 0 days | 9.62 | 47.87 | 9.25 | 0.9615385 | 38.94 | 0.8134531 | 360 | 9.615 | 47.45 | 9.188 | 0.9555902 | 39.01 | 0.8221286 | 358.5 | 78.6 | 25.2 | back of panel |  | SPIRE | 4600SLP | 2020-10-03 | 14:55 | PSEL | FLI Proline |  |  |  |  | 7.698 | 49.686 | 12.8 | 1.925 | 45.032 | 51.2 |  |  |  |  | 2.69 | 2020-11-03 |  | 2020-11-03 |  | PSEL | ./EL/4534_12_1_03112020_80.tiff | ./EL/4534_12_1_03112020_20.tiff | ./IV/4534_12_1_03102020.csv | 0 | 1 | 2 | ./RefIV/4534_12_1_03102020.csv | 8.862 | 8.862 | 2020-10-03 | 14:55 | 0.9938138 | 1.010665
385 | 4534 |  | 12 | 1 |  | 19949.9 |  | mono-Si module |  |  | OE 329 days | 9.62 | 47.87 | 9.25 | 0.9615385 | 38.94 | 0.8134531 | 360 | 9.536 | 47.13 | 9.12 | 0.9563758 | 38.61 | 0.8192234 | 352.1 | 78.3 | 25.1 | back of panel |  | SPIRE | 4600SLP | 2021-02-02 | 10:03 | PSEL | FLI Proline |  |  |  |  | 7.638 | 48.447 | 12.8 | 1.91 | 43.944 | 51.2 |  |  |  |  | 2.76 | 2021-08-02 |  | 2021-08-02 |  | PSEL | ./EL/4534_12_1_02082021_80.tiff | ./EL/4534_12_1_02082021_20.tiff | ./IV/4534_12_1_02022021.csv | 0 | 0 | 2 | ./RefIV/4534_12_1_02022021.csv | 8.862 | 8.862 | 2020-10-03 | 14:55 | 0.9946309 | 1.007094
386 | 4520 |  | 12 | 1 |  | 19949.9 |  | mono-Si module |  |  | OE 0 days | 9.62 | 47.87 | 9.25 | 0.9615385 | 38.94 | 0.8134531 | 360 | 9.619 | 47.38 | 9.211 | 0.9575839 | 39 | 0.8231321 | 359.2 | 78.8 | 24.6 | back of panel |  | SPIRE | 4600SLP | 2020-10-03 | 14:12 | PSEL | FLI Proline |  |  |  |  | 7.698 | 49.611 | 12.8 | 1.925 | 45.995 | 51.2 |  |  |  |  | 2.69 | 2020-11-03 |  | 2020-11-03 |  | PSEL | ./EL/4520_12_1_03112020_80.tiff | ./EL/4520_12_1_03112020_20.tiff | ./IV/4520_12_1_03102020.csv | 0 | 0 | 1 | ./RefIV/4520_12_1_03102020.csv | 8.862 | 8.862 | 2020-10-03 | 14:12 | 0.9958873 | 1.011899
387 | 4537 |  | 12 | 1 |  | 19949.9 |  | mono-Si module |  |  | OE 0 days | 9.62 | 47.87 | 9.25 | 0.9615385 | 38.94 | 0.8134531 | 360 | 9.632 | 47.33 | 9.203 | 0.955461 | 38.98 | 0.8235791 | 358.7 | 78.7 | 25.2 | back of panel |  | SPIRE | 4600SLP | 2020-10-03 | 15:02 | PSEL | FLI Proline |  |  |  |  | 7.698 | 49.536 | 12.8 | 1.92 | 44.957 | 51.2 |  |  |  |  | 2.69 | 2020-11-03 |  | 2020-11-03 |  | PSEL | ./EL/4537_12_1_03112020_80.tiff | ./EL/4537_12_1_03112020_20.tiff | ./IV/4537_12_1_03102020.csv | 0 | 0 | 1 | ./RefIV/4537_12_1_03102020.csv | 8.862 | 8.862 | 2020-10-03 | 15:02 | 0.9936794 | 1.012448
388 | 4553 |  | 12 | 1 |  | 19949.9 |  | mono-Si module |  |  | OE 0 days | 9.62 | 47.87 | 9.25 | 0.9615385 | 38.94 | 0.8134531 | 360 | 9.563 | 47.37 | 9.141 | 0.9558716 | 39.01 | 0.823517 | 356.6 | 78.7 | 25 | back of panel |  | SPIRE | 4600SLP | 3/17/2020 | 9:29 | PSEL | FLI Proline |  |  |  |  | 7.698 | 49.423 | 12.8 | 1.92 | 44.807 | 51.2 |  |  |  |  | 2.69 | 3/23/2020 |  | 3/23/2020 |  | PSEL | ./EL/4553_12_1_03232020_80.tiff | ./EL/4553_12_1_03232020_20.tiff | ./IV/4553_12_1_03172020.csv | 0 | 0 | 1 | ./RefIV/4553_12_1_03172020.csv | 8.862 | 8.862 | 3/17/2020 | 9:29 | 0.9941065 | 1.012372
389 | 4532 |  | 12 | 1 |  | 19949.9 |  | mono-Si module |  |  | OE 0 days | 9.62 | 47.87 | 9.25 | 0.9615385 | 38.94 | 0.8134531 | 360 | 9.618 | 47.47 | 9.206 | 0.9571637 | 39.06 | 0.8228355 | 359.6 | 78.8 | 24.9 | back of panel |  | SPIRE | 4600SLP | 2020-10-03 | 14:46 | PSEL | FLI Proline |  |  |  |  | 7.698 | 49.686 | 12.8 | 1.92 | 45.107 | 51.2 |  |  |  |  | 2.69 | 2020-11-03 |  | 2020-11-03 |  | PSEL | ./EL/4532_12_1_03112020_80.tiff | ./EL/4532_12_1_03112020_20.tiff | ./IV/4532_12_1_03102020.csv | 0 | 0 | 1 | ./RefIV/4532_12_1_03102020.csv | 8.862 | 8.862 | 2020-10-03 | 14:46 | 0.9954502 | 1.011534
390 | 4528 |  | 12 | 1 |  | 19949.9 |  | mono-Si module |  |  | OE 0 days | 9.62 | 47.87 | 9.25 | 0.9615385 | 38.94 | 0.8134531 | 360 | 9.61 | 47.4 | 9.2 | 0.9573361 | 38.95 | 0.82173 | 358.3 | 78.7 | 25.3 | back of panel |  | SPIRE | 4600SLP | 2020-10-03 | 14:38 | PSEL | FLI Proline |  |  |  |  | 7.698 | 49.498 | 12.8 | 1.92 | 44.957 | 51.2 |  |  |  |  | 2.69 | 2020-11-03 |  | 2020-11-03 |  | PSEL | ./EL/4528_12_1_03112020_80.tiff | ./EL/4528_12_1_03112020_20.tiff | ./IV/4528_12_1_03102020.csv | 0 | 0 | 1 | ./RefIV/4528_12_1_03102020.csv | 8.862 | 8.862 | 2020-10-03 | 14:38 | 0.9956296 | 1.010175
391 | 4526 |  | 12 | 1 |  | 19949.9 |  | mono-Si module |  |  | OE 0 days | 9.62 | 47.87 | 9.25 | 0.9615385 | 38.94 | 0.8134531 | 360 | 9.608 | 47.37 | 9.196 | 0.9571191 | 38.93 | 0.8218282 | 358 | 78.7 | 25.3 | back of panel |  | SPIRE | 4600SLP | 2020-10-03 | 14:34 | PSEL | FLI Proline |  |  |  |  | 7.698 | 49.386 | 12.8 | 1.925 | 44.844 | 51.2 |  |  |  |  | 2.69 | 2020-11-03 |  | 2020-11-03 |  | PSEL | ./EL/4526_12_1_03112020_80.tiff | ./EL/4526_12_1_03112020_20.tiff | ./IV/4526_12_1_03102020.csv | 0 | 0 | 1 | ./RefIV/4526_12_1_03102020.csv | 8.862 | 8.862 | 2020-10-03 | 14:34 | 0.9954038 | 1.010296
392 | 3458 |  | 38 | 4 |  | 16335 |  | multi-Si module |  |  | OE 1685 days | 8.67 | 37.9 | 8.2 | 0.9457901 | 31.7 | 0.8364116 | 260 | 9.058 | 37.78 | 8.6 | 0.949437 | 30.75 | 0.8139227 | 264.5 | 77.3 | 24.9 | back of panel |  | SPIRE | 4600SLP | 2021-09-02 | 9:24 | PSEL | FLI Proline |  |  |  |  | 7.258 | 38.839 | 51.2 | 1.815 | 34.974 | 204.6 |  |  |  |  | 2.36 | 1/29/2021 |  | 1/29/2021 |  | PSEL | ./EL/3458_38_4_01292021_80.tiff | ./EL/3458_38_4_01292021_20.tiff | ./IV/3458_38_4_02092021.csv | 0 | 0 | 1 | ./RefIV/3458_38_4_02092021.csv | 8.862 |  | 6/30/2016 | 15:52 | 1.003856 | 0.9731126
393 | 3416 |  | 38 | 4 |  | 16335 |  | multi-Si module |  |  | OE 1686 days | 8.67 | 37.9 | 8.2 | 0.9457901 | 31.7 | 0.8364116 | 260 | 9.014 | 37.75 | 8.55 | 0.9485245 | 30.73 | 0.8140397 | 262.7 | 77.2 | 25 | back of panel |  | SPIRE | 4600SLP | 2021-09-02 | 9:21 | PSEL | FLI Proline |  |  |  |  | 7.3 | 39 | 51.2 | 1.8 | 34.8 | 204.6 |  |  |  |  | 2.36 | 1/29/2021 |  | 1/29/2021 |  | PSEL | ./EL/3416_38_4_01292021_80.tiff | ./EL/3416_38_4_01292021_20.tiff | ./IV/3416_38_4_02092021.csv | 0 | 0 | 1 | ./RefIV/3416_38_4_02092021.csv | 8.862 |  | 6/29/2016 | 17:50 | 1.002891 | 0.9732526
394 | 3420 |  | 38 | 4 |  | 16335 |  | multi-Si module |  |  | OE 1686 days | 8.67 | 37.9 | 8.2 | 0.9457901 | 31.7 | 0.8364116 | 260 | 9.05 | 37.62 | 8.549 | 0.9446409 | 30.59 | 0.8131313 | 261.6 | 76.8 | 24.8 | back of panel |  | SPIRE | 4600SLP | 2021-09-02 | 9:15 | PSEL | FLI Proline |  |  |  |  | 7.3 | 39 | 51.2 | 1.8 | 34.6 | 204.6 |  |  |  |  | 2.36 | 1/29/2021 |  | 1/29/2021 |  | PSEL | ./EL/3420_38_4_01292021_80.tiff | ./EL/3420_38_4_01292021_20.tiff | ./IV/3420_38_4_02092021.csv | 0 | 0 | 1 | ./RefIV/3420_38_4_02092021.csv | 8.862 |  | 6/29/2016 | 18:38 | 0.9987849 | 0.9721665
395 | 3427 |  | 38 | 4 |  | 16335 |  | multi-Si module |  |  | OE 1686 days | 8.67 | 37.9 | 8.2 | 0.9457901 | 31.7 | 0.8364116 | 260 | 9.043 | 37.76 | 8.567 | 0.9473626 | 30.6 | 0.8103814 | 262.1 | 76.8 | 24.9 | back of panel |  | SPIRE | 4600SLP | 2021-09-02 | 9:16 | PSEL | FLI Proline |  |  |  |  | 7.3 | 39.1 | 51.2 | 1.8 | 35.2 | 204.6 |  |  |  |  | 2.36 | 1/29/2021 |  | 1/29/2021 |  | PSEL | ./EL/3427_38_4_01292021_80.tiff | ./EL/3427_38_4_01292021_20.tiff | ./IV/3427_38_4_02092021.csv | 0 | 0 | 1 | ./RefIV/3427_38_4_02092021.csv | 8.862 |  | 6/29/2016 | 18:09 | 1.001663 | 0.9688787
396 | 3453 |  | 38 | 4 |  | 16335 |  | multi-Si module |  |  | OE 1685 days | 8.67 | 37.9 | 8.2 | 0.9457901 | 31.7 | 0.8364116 | 260 | 9.065 | 37.77 | 8.576 | 0.9460563 | 30.78 | 0.8149325 | 264 | 77.1 | 24.8 | back of panel |  | SPIRE | 4600SLP | 2021-09-02 | 9:19 | PSEL | FLI Proline |  |  |  |  | 7.3 | 39.1 | 51.2 | 1.8 | 35.1 | 204.6 |  |  |  |  | 2.36 | 1/29/2021 |  | 1/29/2021 |  | PSEL | ./EL/3453_38_4_01292021_80.tiff | ./EL/3453_38_4_01292021_20.tiff | ./IV/3453_38_4_02092021.csv | 0 | 0 | 1 | ./RefIV/3453_38_4_02092021.csv | 8.862 |  | 6/30/2016 | 16:25 | 1.000281 | 0.9743199
397 | 3471 |  | 38 | 4 |  | 16335 |  | multi-Si module |  |  | OE 1029 days | 8.67 | 37.9 | 8.2 | 0.9457901 | 31.7 | 0.8364116 | 260 | 9.078 | 37.86 | 8.622 | 0.9497687 | 30.78 | 0.8129952 | 265.4 | 77.2 | 24.6 | back of panel |  | SPIRE | 4600SLP | 2021-09-02 | 9:13 | PSEL | FLI Proline |  |  |  |  | 7.3 | 39.1 | 51.2 | 1.8 | 35.2 | 204.6 |  |  |  |  | 2.36 | 1/29/2021 |  | 1/29/2021 |  | PSEL | ./EL/3471_38_4_01292021_80.tiff | ./EL/3471_38_4_01292021_20.tiff | ./IV/3471_38_4_02092021.csv | 0 | 0 | 1 | ./RefIV/3471_38_4_02092021.csv | 8.862 | 8.862 | 4/17/2018 | 9:13 | 1.004207 | 0.9720038
398 | 3413 |  | 38 | 4 |  | 16335 |  | multi-Si module |  |  | OE 1686 days | 8.67 | 37.9 | 8.2 | 0.9457901 | 31.7 | 0.8364116 | 260 | 9.073 | 37.67 | 8.569 | 0.9444506 | 30.7 | 0.8149721 | 263.1 | 77 | 25 | back of panel |  | SPIRE | 4600SLP | 2021-09-02 | 9:20 | PSEL | FLI Proline |  |  |  |  | 7.3 | 39 | 51.2 | 1.8 | 34.8 | 204.6 |  |  |  |  | 2.36 | 1/29/2021 |  | 1/29/2021 |  | PSEL | ./EL/3413_38_4_01292021_80.tiff | ./EL/3413_38_4_01292021_20.tiff | ./IV/3413_38_4_02092021.csv | 0 | 0 | 1 | ./RefIV/3413_38_4_02092021.csv | 8.862 |  | 6/29/2016 | 17:59 | 0.9985837 | 0.9743673
399 | 3452 |  | 38 | 4 |  | 16335 |  | multi-Si module |  |  | OE 1685 days | 8.67 | 37.9 | 8.2 | 0.9457901 | 31.7 | 0.8364116 | 260 | 9.105 | 37.79 | 8.613 | 0.9459638 | 30.74 | 0.8134427 | 264.7 | 76.9 | 25 | back of panel |  | SPIRE | 4600SLP | 2021-09-02 | 9:29 | PSEL | FLI Proline |  |  |  |  | 7.263 | 38.802 | 51.2 | 1.815 | 34.861 | 204.6 |  |  |  |  | 2.36 | 1/29/2021 |  | 1/29/2021 |  | PSEL | ./EL/3452_38_4_01292021_80.tiff | ./EL/3452_38_4_01292021_20.tiff | ./IV/3452_38_4_02092021.csv | 0 | 0 | 1 | ./RefIV/3452_38_4_02092021.csv | 8.862 |  | 6/30/2016 | 16:31 | 1.000184 | 0.9725388
400 | 3465 |  | 38 | 4 |  | 16335 |  | multi-Si module |  |  | OE 1685 days | 8.67 | 37.9 | 8.2 | 0.9457901 | 31.7 | 0.8364116 | 260 | 9.03 | 37.87 | 8.546 | 0.9464009 | 30.65 | 0.8093478 | 261.9 | 76.6 | 24.6 | back of panel |  | SPIRE | 4600SLP | 2021-09-02 | 9:11 | PSEL | FLI Proline |  |  |  |  | 7.3 | 39.1 | 51.2 | 1.8 | 35.1 | 204.6 |  |  |  |  | 2.36 | 1/29/2021 |  | 1/29/2021 |  | PSEL | ./EL/3465_38_4_01292021_80.tiff | ./EL/3465_38_4_01292021_20.tiff | ./IV/3465_38_4_02092021.csv | 0 | 0 | 1 | ./RefIV/3465_38_4_02092021.csv | 8.862 |  | 6/30/2016 | 15:19 | 1.000646 | 0.9676429
401 | 3417 |  | 38 | 4 |  | 16335 |  | multi-Si module |  |  | OE 1686 days | 8.67 | 37.9 | 8.2 | 0.9457901 | 31.7 | 0.8364116 | 260 | 9.086 | 37.67 | 8.576 | 0.9438697 | 30.63 | 0.8131139 | 262.6 | 76.7 | 25 | back of panel |  | SPIRE | 4600SLP | 2021-09-02 | 9:22 | PSEL | FLI Proline |  |  |  |  | 7.258 | 39.14 | 51.2 | 1.815 | 34.936 | 204.6 |  |  |  |  | 2.36 | 1/29/2021 |  | 1/29/2021 |  | PSEL | ./EL/3417_38_4_01292021_80.tiff | ./EL/3417_38_4_01292021_20.tiff | ./IV/3417_38_4_02092021.csv | 0 | 0 | 1 | ./RefIV/3417_38_4_02092021.csv | 8.862 |  | 6/29/2016 | 18:46 | 0.9979695 | 0.9721456
402 | 3459 |  | 38 | 4 |  | 16335 |  | multi-Si module |  |  | OE 1685 days | 8.67 | 37.9 | 8.2 | 0.9457901 | 31.7 | 0.8364116 | 260 | 9.08 | 37.92 | 8.605 | 0.9476872 | 30.85 | 0.8135549 | 265.5 | 77.1 | 24.9 | back of panel |  | SPIRE | 4600SLP | 2021-09-02 | 9:28 | PSEL | FLI Proline |  |  |  |  | 7.258 | 38.727 | 51.2 | 1.815 | 34.824 | 204.6 |  |  |  |  | 2.36 | 1/29/2021 |  | 1/29/2021 |  | PSEL | ./EL/3459_38_4_01292021_80.tiff | ./EL/3459_38_4_01292021_20.tiff | ./IV/3459_38_4_02092021.csv | 0 | 0 | 1 | ./RefIV/3459_38_4_02092021.csv | 8.862 |  | 6/30/2016 | 15:48 | 1.002006 | 0.9726728
403 | 3456 |  | 38 | 4 |  | 16335 |  | multi-Si module |  |  | OE 1685 days | 8.67 | 37.9 | 8.2 | 0.9457901 | 31.7 | 0.8364116 | 260 | 9.045 | 37.73 | 8.571 | 0.9475954 | 30.71 | 0.8139412 | 263.3 | 77.1 | 25 | back of panel |  | SPIRE | 4600SLP | 2021-09-02 | 9:23 | PSEL | FLI Proline |  |  |  |  | 7.258 | 39.29 | 51.2 | 1.815 | 34.899 | 204.6 |  |  |  |  | 2.36 | 1/29/2021 |  | 1/29/2021 |  | PSEL | ./EL/3456_38_4_01292021_80.tiff | ./EL/3456_38_4_01292021_20.tiff | ./IV/3456_38_4_02092021.csv | 0 | 0 | 1 | ./RefIV/3456_38_4_02092021.csv | 8.862 |  | 6/30/2016 | 16:17 | 1.001909 | 0.9731347
404 | 3457 |  | 38 | 4 |  | 16335 |  | multi-Si module |  |  | OE 1685 days | 8.67 | 37.9 | 8.2 | 0.9457901 | 31.7 | 0.8364116 | 260 | 9.108 | 37.77 | 8.594 | 0.9435661 | 30.7 | 0.8128144 | 263.9 | 76.7 | 25 | back of panel |  | SPIRE | 4600SLP | 2021-09-02 | 9:18 | PSEL | FLI Proline |  |  |  |  | 7.3 | 38.9 | 51.2 | 1.8 | 35.1 | 204.6 |  |  |  |  | 2.36 | 1/29/2021 |  | 1/29/2021 |  | PSEL | ./EL/3457_38_4_01292021_80.tiff | ./EL/3457_38_4_01292021_20.tiff | ./IV/3457_38_4_02092021.csv | 0 | 0 | 1 | ./RefIV/3457_38_4_02092021.csv | 8.862 |  | 6/30/2016 | 16:09 | 0.9976485 | 0.9717876
405 | 3463 |  | 38 | 4 |  | 16335 |  | multi-Si module |  |  | OE 1685 days | 8.67 | 37.9 | 8.2 | 0.9457901 | 31.7 | 0.8364116 | 260 | 9.051 | 37.81 | 8.585 | 0.948514 | 30.8 | 0.8145993 | 264.4 | 77.3 | 24.9 | back of panel |  | SPIRE | 4600SLP | 2021-09-02 | 9:17 | PSEL | FLI Proline |  |  |  |  | 7.3 | 39.1 | 51.2 | 1.8 | 35.1 | 204.6 |  |  |  |  | 2.36 | 1/29/2021 |  | 1/29/2021 |  | PSEL | ./EL/3463_38_4_01292021_80.tiff | ./EL/3463_38_4_01292021_20.tiff | ./IV/3463_38_4_02092021.csv | 0 | 0 | 1 | ./RefIV/3463_38_4_02092021.csv | 8.862 |  | 6/30/2016 | 15:32 | 1.00288 | 0.9739216
406 | 3436 |  | 38 | 4 |  | 16335 |  | multi-Si module |  |  | OE 1686 days | 8.67 | 37.9 | 8.2 | 0.9457901 | 31.7 | 0.8364116 | 260 | 9.043 | 37.73 | 8.562 | 0.9468097 | 30.73 | 0.8144712 | 263.1 | 77.1 | 25 | back of panel |  | SPIRE | 4600SLP | 2021-09-02 | 9:29 | PSEL | FLI Proline |  |  |  |  | 7.263 | 38.838 | 51.2 | 1.815 | 34.748 | 204.6 |  |  |  |  | 2.36 | 1/29/2021 |  | 1/29/2021 |  | PSEL | ./EL/3436_38_4_01292021_80.tiff | ./EL/3436_38_4_01292021_20.tiff | ./IV/3436_38_4_02092021.csv | 0 | 0 | 1 | ./RefIV/3436_38_4_02092021.csv | 8.862 |  | 6/29/2016 | 17:11 | 1.001078 | 0.9737685
407 | 3441 |  | 38 | 4 |  | 16335 |  | multi-Si module |  |  | OE 1686 days | 8.67 | 37.9 | 8.2 | 0.9457901 | 31.7 | 0.8364116 | 260 | 9.043 | 37.71 | 8.562 | 0.9468097 | 30.71 | 0.8143728 | 262.9 | 77.1 | 25.2 | back of panel |  | SPIRE | 4600SLP | 2021-09-02 | 9:30 | PSEL | FLI Proline |  |  |  |  | 7.258 | 38.727 | 51.2 | 1.815 | 34.673 | 204.6 |  |  |  |  | 2.36 | 1/29/2021 |  | 1/29/2021 |  | PSEL | ./EL/3441_38_4_01292021_80.tiff | ./EL/3441_38_4_01292021_20.tiff | ./IV/3441_38_4_02092021.csv | 0 | 0 | 1 | ./RefIV/3441_38_4_02092021.csv | 8.862 |  | 6/29/2016 | 19:11 | 1.001078 | 0.9736508
408 | 3865 |  | 17 | 1 |  | 17123 |  | mono-Si module |  |  | OE 1120 days | 10.19 | 40.8 | 9.62 | 0.9440628 | 33.3 | 0.8161765 | 320 | 10.11 | 40.15 | 9.625 | 0.9520277 | 32.85 | 0.8181818 | 316.2 | 77.9 | 25.2 | back of panel |  | SPIRE | 4600SLP | 2021-10-02 | 13:17 | PSEL | FLI Proline |  |  |  |  | 8.1 | 41.5 | 6.4 | 2 | 37.8 | 25.6 |  |  |  |  | 2.36 | 2/22/2021 |  | 2/22/2021 |  | PSEL | ./EL/3865_17_1_02222021_80.tiff | ./EL/3865_17_1_02222021_20.tiff | ./IV/3865_17_1_02102021.csv | 0 | 1 | 2 | ./RefIV/3865_17_1_02102021.csv | 8.862 | 9.248 | 1/17/2018 | 12:20 | 1.008437 | 1.002457
409 | 3865 |  | 17 | 1 |  | 17123 |  | mono-Si module |  |  | OE 734 days | 10.19 | 40.8 | 9.62 | 0.9440628 | 33.3 | 0.8161765 | 320 | 10.12 | 40.22 | 9.633 | 0.9518775 | 32.97 | 0.8197414 | 317.6 | 78.1 | 24.8 | back of panel |  | SPIRE | 4600SLP | 1/21/2020 | 11:54 | PSEL | FLI Proline |  |  |  |  | 8.092 | 41.729 | 6.4 | 2.025 | 38.014 | 25.6 |  |  |  |  | 2.36 | 1/30/2020 |  | 1/30/2020 |  | PSEL | ./EL/3865_17_1_01302020_80.tiff | ./EL/3865_17_1_01302020_20.tiff | ./IV/3865_17_1_01212020.csv | 0 | 0 | 2 | ./RefIV/3865_17_1_01212020.csv | 8.862 | 9.248 | 1/17/2018 | 12:20 | 1.008278 | 1.004368
410 | 3873 |  | 17 | 1 |  | 17123 |  | mono-Si module |  |  | OE 1120 days | 10.19 | 40.8 | 9.62 | 0.9440628 | 33.3 | 0.8161765 | 320 | 10.1 | 40.09 | 9.64 | 0.9544554 | 32.74 | 0.8166625 | 315.6 | 77.9 | 25.3 | back of panel |  | SPIRE | 4600SLP | 2021-10-02 | 13:24 | PSEL | FLI Proline |  |  |  |  | 8.1 | 41.5 | 6.4 | 2 | 37.7 | 25.6 |  |  |  |  | 2.36 | 2/22/2021 |  | 2/22/2021 |  | PSEL | ./EL/3873_17_1_02222021_80.tiff | ./EL/3873_17_1_02222021_20.tiff | ./IV/3873_17_1_02102021.csv | 0 | 0 | 1 | ./RefIV/3873_17_1_02102021.csv | 8.862 | 9.248 | 1/17/2018 | 15:29 | 1.011008 | 1.000596
411 | 3858 |  | 17 | 1 |  | 17123 |  | mono-Si module |  |  | OE 1120 days | 10.19 | 40.8 | 9.62 | 0.9440628 | 33.3 | 0.8161765 | 320 | 10.15 | 40.04 | 9.63 | 0.9487685 | 32.67 | 0.8159341 | 314.6 | 77.4 | 25.2 | back of panel |  | SPIRE | 4600SLP | 2021-10-02 | 13:20 | PSEL | FLI Proline |  |  |  |  | 8.1 | 41.4 | 6.4 | 2 | 37.7 | 25.6 |  |  |  |  | 2.36 | 2/22/2021 |  | 2/22/2021 |  | PSEL | ./EL/3858_17_1_02222021_80.tiff | ./EL/3858_17_1_02222021_20.tiff | ./IV/3858_17_1_02102021.csv | 0 | 1 | 2 | ./RefIV/3858_17_1_02102021.csv | 8.862 | 9.248 | 1/17/2018 | 9:23 | 1.004984 | 0.999703
412 | 3858 |  | 17 | 1 |  | 17123 |  | mono-Si module |  |  | OE 734 days | 10.19 | 40.8 | 9.62 | 0.9440628 | 33.3 | 0.8161765 | 320 | 10.16 | 40.11 | 9.646 | 0.9494094 | 32.77 | 0.8170032 | 316.1 | 77.6 | 24.9 | back of panel |  | SPIRE | 4600SLP | 1/21/2020 | 11:34 | PSEL | FLI Proline |  |  |  |  | 8.093 | 41.692 | 6.4 | 2.02 | 37.939 | 35.6 |  |  |  |  | 2.36 | 1/30/2020 |  | 1/30/2020 |  | PSEL | ./EL/3858_17_1_01302020_80.tiff | ./EL/3858_17_1_01302020_20.tiff | ./IV/3858_17_1_01212020.csv | 0 | 0 | 2 | ./RefIV/3858_17_1_01212020.csv | 8.862 | 9.248 | 1/17/2018 | 9:23 | 1.005663 | 1.001013
413 | 3874 |  | 17 | 1 |  | 17123 |  | mono-Si module |  |  | OE 1120 days | 10.19 | 40.8 | 9.62 | 0.9440628 | 33.3 | 0.8161765 | 320 | 10.09 | 40.14 | 9.616 | 0.9530228 | 32.8 | 0.81714 | 315.4 | 77.9 | 25.2 | back of panel |  | SPIRE | 4600SLP | 2021-10-02 | 13:25 | PSEL | FLI Proline |  |  |  |  | 8.1 | 41.6 | 6.4 | 2 | 37.9 | 25.6 |  |  |  |  | 2.36 | 2/22/2021 |  | 2/22/2021 |  | PSEL | ./EL/3874_17_1_02222021_80.tiff | ./EL/3874_17_1_02222021_20.tiff | ./IV/3874_17_1_02102021.csv | 0 | 1 | 2 | ./RefIV/3874_17_1_02102021.csv | 8.862 | 9.248 | 1/17/2018 | 15:38 | 1.009491 | 1.001181
414 | 3874 |  | 17 | 1 |  | 17123 |  | mono-Si module |  |  | OE 734 days | 10.19 | 40.8 | 9.62 | 0.9440628 | 33.3 | 0.8161765 | 320 | 10.1 | 40.2 | 9.627 | 0.9531683 | 32.92 | 0.8189055 | 317 | 78.1 | 24.8 | back of panel |  | SPIRE | 4600SLP | 1/21/2020 | 11:23 | PSEL | FLI Proline |  |  |  |  | 8.092 | 41.729 | 6.4 | 2.02 | 38.014 | 25.6 |  |  |  |  | 2.36 | 1/30/2020 |  | 1/30/2020 |  | PSEL | ./EL/3874_17_1_01302020_80.tiff | ./EL/3874_17_1_01302020_20.tiff | ./IV/3874_17_1_01212020.csv | 0 | 0 | 2 | ./RefIV/3874_17_1_01212020.csv | 8.862 | 9.248 | 1/17/2018 | 15:38 | 1.009645 | 1.003344
415 | 3870 |  | 17 | 1 |  | 17123 |  | mono-Si module |  |  | OE 1120 days | 10.19 | 40.8 | 9.62 | 0.9440628 | 33.3 | 0.8161765 | 320 | 10.1 | 40.09 | 9.625 | 0.9529703 | 32.74 | 0.8166625 | 315.1 | 77.9 | 25.2 | back of panel |  | SPIRE | 4600SLP | 2021-10-02 | 13:23 | PSEL | FLI Proline |  |  |  |  | 8.1 | 41.4 | 6.4 | 2 | 37.7 | 25.6 |  |  |  |  | 2.36 | 2/22/2021 |  | 2/22/2021 |  | PSEL | ./EL/3870_17_1_02222021_80.tiff | ./EL/3870_17_1_02222021_20.tiff | ./IV/3870_17_1_02102021.csv | 0 | 1 | 2 | ./RefIV/3870_17_1_02102021.csv | 8.862 | 9.248 | 1/17/2018 | 13:31 | 1.009435 | 1.000596
416 | 3870 |  | 17 | 1 |  | 17123 |  | mono-Si module |  |  | OE 734 days | 10.19 | 40.8 | 9.62 | 0.9440628 | 33.3 | 0.8161765 | 320 | 10.1 | 40.15 | 9.64 | 0.9544554 | 32.88 | 0.818929 | 317 | 78.2 | 24.9 | back of panel |  | SPIRE | 4600SLP | 1/21/2020 | 11:27 | PSEL | FLI Proline |  |  |  |  | 8.092 | 41.729 | 6.4 | 2.025 | 38.014 | 25.6 |  |  |  |  | 2.36 | 1/30/2020 |  | 1/30/2020 |  | PSEL | ./EL/3870_17_1_01302020_80.tiff | ./EL/3870_17_1_01302020_20.tiff | ./IV/3870_17_1_01212020.csv | 0 | 0 | 2 | ./RefIV/3870_17_1_01212020.csv | 8.862 | 9.248 | 1/17/2018 | 13:31 | 1.011008 | 1.003372
417 | 3868 |  | 17 | 1 |  | 17123 |  | mono-Si module |  |  | OE 1120 days | 10.19 | 40.8 | 9.62 | 0.9440628 | 33.3 | 0.8161765 | 320 | 10.16 | 40.17 | 9.666 | 0.951378 | 32.81 | 0.8167787 | 317.1 | 77.7 | 25 | back of panel |  | SPIRE | 4600SLP | 2021-10-02 | 13:10 | PSEL | FLI Proline |  |  |  |  | 8.1 | 41.3 | 6.4 | 2 | 37.6 | 25.6 |  |  |  |  | 2.36 | 2/22/2021 |  | 2/22/2021 |  | PSEL | ./EL/3868_17_1_02222021_80.tiff | ./EL/3868_17_1_02222021_20.tiff | ./IV/3868_17_1_02102021.csv | 0 | 1 | 2 | ./RefIV/3868_17_1_02102021.csv | 8.862 | 9.248 | 1/17/2018 | 13:00 | 1.007749 | 1.000738
418 | 3868 |  | 17 | 1 |  | 17123 |  | mono-Si module |  |  | OE 734 days | 10.19 | 40.8 | 9.62 | 0.9440628 | 33.3 | 0.8161765 | 320 | 10.08 | 40.36 | 9.618 | 0.9541667 | 33.04 | 0.8186323 | 317.7 | 78.1 | 24.8 | back of panel |  | SPIRE | 4600SLP | 1/21/2020 | 11:15 | PSEL | FLI Proline |  |  |  |  | 8.097 | 41.692 | 6.4 | 2.02 | 37.713 | 19.2 |  |  |  |  | 2.36 | 1/30/2020 |  | 1/30/2020 |  | PSEL | ./EL/3868_17_1_01302020_80.tiff | ./EL/3868_17_1_01302020_20.tiff | ./IV/3868_17_1_01212020.csv | 0 | 0 | 2 | ./RefIV/3868_17_1_01212020.csv | 8.862 | 9.248 | 1/17/2018 | 13:00 | 1.010703 | 1.003009
419 | 3866 |  | 17 | 1 |  | 17123 |  | mono-Si module |  |  | OE 1120 days | 10.19 | 40.8 | 9.62 | 0.9440628 | 33.3 | 0.8161765 | 320 | 10.09 | 40.1 | 9.631 | 0.9545094 | 32.77 | 0.817207 | 315.6 | 78 | 25.2 | back of panel |  | SPIRE | 4600SLP | 2021-10-02 | 13:16 | PSEL | FLI Proline |  |  |  |  | 8.1 | 41.4 | 6.4 | 2 | 37.7 | 25.6 |  |  |  |  | 2.36 | 2/22/2021 |  | 2/22/2021 |  | PSEL | ./EL/3866_17_1_02222021_80.tiff | ./EL/3866_17_1_02222021_20.tiff | ./IV/3866_17_1_02102021.csv | 0 | 1 | 2 | ./RefIV/3866_17_1_02102021.csv | 8.862 | 9.248 | 1/17/2018 | 12:27 | 1.011066 | 1.001263
420 | 3866 |  | 17 | 1 |  | 17123 |  | mono-Si module |  |  | OE 734 days | 10.19 | 40.8 | 9.62 | 0.9440628 | 33.3 | 0.8161765 | 320 | 10.1 | 40.15 | 9.641 | 0.9545545 | 32.88 | 0.818929 | 317 | 78.1 | 24.8 | back of panel |  | SPIRE | 4600SLP | 1/21/2020 | 11:40 | PSEL | FLI Proline |  |  |  |  | 8.092 | 41.729 | 6.4 | 2.02 | 38.014 | 25.6 |  |  |  |  | 2.36 | 1/30/2020 |  | 1/30/2020 |  | PSEL | ./EL/3866_17_1_01302020_80.tiff | ./EL/3866_17_1_01302020_20.tiff | ./IV/3866_17_1_01212020.csv | 0 | 0 | 2 | ./RefIV/3866_17_1_01212020.csv | 8.862 | 9.248 | 1/17/2018 | 12:27 | 1.011113 | 1.003372
421 | 4061 |  | 17 | 1 |  | 17123 |  | mono-Si module |  |  | OE 940 days | 10.19 | 40.8 | 9.62 | 0.9440628 | 33.3 | 0.8161765 | 320 | 10.15 | 40.13 | 9.664 | 0.9521182 | 32.81 | 0.8175928 | 317.1 | 77.8 | 25.2 | back of panel |  | SPIRE | 4600SLP | 2021-10-02 | 13:15 | PSEL | FLI Proline |  |  |  |  | 8.1 | 41.5 | 6.4 | 2 | 37.8 | 25.6 |  |  |  |  | 2.36 | 2/22/2021 |  | 2/22/2021 |  | PSEL | ./EL/4061_17_1_02222021_80.tiff | ./EL/4061_17_1_02222021_20.tiff | ./IV/4061_17_1_02102021.csv | 0 | 0 | 1 | ./RefIV/4061_17_1_02102021.csv | 8.862 | 8.862 | 7/16/2018 | 15:34 | 1.008533 | 1.001735
422 | 4050 |  | 17 | 1 |  | 17123 |  | mono-Si module |  |  | OE 940 days | 10.19 | 40.8 | 9.62 | 0.9440628 | 33.3 | 0.8161765 | 320 | 10.14 | 40.12 | 9.653 | 0.9519724 | 32.86 | 0.8190429 | 317.2 | 78 | 25.3 | back of panel |  | SPIRE | 4600SLP | 2021-10-02 | 13:13 | PSEL | FLI Proline |  |  |  |  | 8.1 | 41.4 | 6.4 | 2 | 37.7 | 25.6 |  |  |  |  | 2.36 | 2/22/2021 |  | 2/22/2021 |  | PSEL | ./EL/4050_17_1_02222021_80.tiff | ./EL/4050_17_1_02222021_20.tiff | ./IV/4050_17_1_02102021.csv | 0 | 0 | 1 | ./RefIV/4050_17_1_02102021.csv | 8.862 | 8.862 | 7/16/2018 | 14:26 | 1.008378 | 1.003512
423 | 3857 |  | 17 | 1 |  | 17123 |  | mono-Si module |  |  | OE 1120 days | 10.19 | 40.8 | 9.62 | 0.9440628 | 33.3 | 0.8161765 | 320 | 10.13 | 40.12 | 9.637 | 0.9513327 | 32.79 | 0.8172981 | 316 | 77.7 | 25.2 | back of panel |  | SPIRE | 4600SLP | 2021-10-02 | 13:20 | PSEL | FLI Proline |  |  |  |  | 8.1 | 41.5 | 6.4 | 2 | 37.8 | 25.6 |  |  |  |  | 2.36 | 2/22/2021 |  | 2/22/2021 |  | PSEL | ./EL/3857_17_1_02222021_80.tiff | ./EL/3857_17_1_02222021_20.tiff | ./IV/3857_17_1_02102021.csv | 0 | 1 | 2 | ./RefIV/3857_17_1_02102021.csv | 8.862 | 9.248 | 1/17/2018 | 9:16 | 1.007701 | 1.001374
424 | 3857 |  | 17 | 1 |  | 17123 |  | mono-Si module |  |  | OE 734 days | 10.19 | 40.8 | 9.62 | 0.9440628 | 33.3 | 0.8161765 | 320 | 10.13 | 40.19 | 9.648 | 0.9524186 | 32.92 | 0.8191092 | 317.6 | 78 | 24.8 | back of panel |  | SPIRE | 4600SLP | 1/21/2020 | 11:32 | PSEL | FLI Proline |  |  |  |  | 8.097 | 41.729 | 6.4 | 2.02 | 38.014 | 19.2 |  |  |  |  | 2.36 | 1/30/2020 |  | 1/30/2020 |  | PSEL | ./EL/3857_17_1_01302020_80.tiff | ./EL/3857_17_1_01302020_20.tiff | ./IV/3857_17_1_01212020.csv | 0 | 0 | 2 | ./RefIV/3857_17_1_01212020.csv | 8.862 | 9.248 | 1/17/2018 | 9:16 | 1.008851 | 1.003593
425 | 3880 |  | 17 | 1 |  | 17123 |  | mono-Si module |  |  | OE 1120 days | 10.19 | 40.8 | 9.62 | 0.9440628 | 33.3 | 0.8161765 | 320 | 10.13 | 40.14 | 9.626 | 0.9502468 | 32.79 | 0.8168909 | 315.7 | 77.7 | 25.2 | back of panel |  | SPIRE | 4600SLP | 2021-10-02 | 13:21 | PSEL | FLI Proline |  |  |  |  | 8.1 | 41.5 | 6.4 | 2 | 37.8 | 25.6 |  |  |  |  | 2.36 | 2/22/2021 |  | 2/22/2021 |  | PSEL | ./EL/3880_17_1_02222021_80.tiff | ./EL/3880_17_1_02222021_20.tiff | ./IV/3880_17_1_02102021.csv | 0 | 1 | 2 | ./RefIV/3880_17_1_02102021.csv | 8.862 | 9.248 | 1/17/2018 | 16:19 | 1.00655 | 1.000875
426 | 3880 |  | 17 | 1 |  | 17123 |  | mono-Si module |  |  | OE 734 days | 10.19 | 40.8 | 9.62 | 0.9440628 | 33.3 | 0.8161765 | 320 | 10.13 | 40.21 | 9.637 | 0.9513327 | 32.92 | 0.8187018 | 317.2 | 77.9 | 24.9 | back of panel |  | SPIRE | 4600SLP | 1/21/2020 | 11:30 | PSEL | FLI Proline |  |  |  |  | 8.097 | 41.767 | 6.4 | 1.201 | 36.963 | 25.6 |  |  |  |  | 2.36 | 1/30/2020 |  | 1/30/2020 |  | PSEL | ./EL/3880_17_1_01302020_80.tiff | ./EL/3880_17_1_01302020_20.tiff | ./IV/3880_17_1_01212020.csv | 0 | 0 | 2 | ./RefIV/3880_17_1_01212020.csv | 8.862 | 9.248 | 1/17/2018 | 16:19 | 1.007701 | 1.003094
427 | 3878 |  | 17 | 1 |  | 17123 |  | mono-Si module |  |  | OE 1120 days | 10.19 | 40.8 | 9.62 | 0.9440628 | 33.3 | 0.8161765 | 320 | 10.09 | 40.09 | 9.633 | 0.9547076 | 32.82 | 0.818658 | 316.2 | 78.2 | 25.4 | back of panel |  | SPIRE | 4600SLP | 2021-10-02 | 13:27 | PSEL | FLI Proline |  |  |  |  | 8.1 | 41.4 | 6.4 | 2 | 37.8 | 25.6 |  |  |  |  | 2.36 | 2/22/2021 |  | 2/22/2021 |  | PSEL | ./EL/3878_17_1_02222021_80.tiff | ./EL/3878_17_1_02222021_20.tiff | ./IV/3878_17_1_02102021.csv | 0 | 0 | 1 | ./RefIV/3878_17_1_02102021.csv | 8.862 | 9.248 | 1/17/2018 | 16:01 | 1.011276 | 1.00304
428 | 3867 |  | 17 | 1 |  | 17123 |  | mono-Si module |  |  | OE 939 days | 10.19 | 40.8 | 9.62 | 0.9440628 | 33.3 | 0.8161765 | 320 | 10.09 | 40.08 | 9.621 | 0.9535183 | 32.72 | 0.8163673 | 314.8 | 77.8 | 25.2 | back of panel |  | SPIRE | 4600SLP | 2021-10-02 | 13:22 | PSEL | FLI Proline |  |  |  |  | 8.1 | 41.5 | 6.4 | 2 | 37.8 | 25.6 |  |  |  |  | 2.36 | 2/22/2021 |  | 2/22/2021 |  | PSEL | ./EL/3867_17_1_02222021_80.tiff | ./EL/3867_17_1_02222021_20.tiff | ./IV/3867_17_1_02102021.csv | 0 | 1 | 2 | ./RefIV/3867_17_1_02102021.csv | 8.862 | 8.862 | 7/17/2018 | 15:02 | 1.010016 | 1.000234
429 | 3867 |  | 17 | 1 |  | 17123 |  | mono-Si module |  |  | OE 553 days | 10.19 | 40.8 | 9.62 | 0.9440628 | 33.3 | 0.8161765 | 320 | 10.1 | 40.14 | 9.632 | 0.9536634 | 32.86 | 0.8186348 | 316.5 | 78.1 | 24.8 | back of panel |  | SPIRE | 4600SLP | 1/21/2020 | 11:29 | PSEL | FLI Proline |  |  |  |  | 8.092 | 41.729 | 6.4 | 2.02 | 37.976 | 56.6 |  |  |  |  | 2.36 | 1/30/2020 |  | 1/30/2020 |  | PSEL | ./EL/3867_17_1_01302020_80.tiff | ./EL/3867_17_1_01302020_20.tiff | ./IV/3867_17_1_01212020.csv | 0 | 0 | 2 | ./RefIV/3867_17_1_01212020.csv | 8.862 | 8.862 | 7/17/2018 | 15:02 | 1.010169 | 1.003012
430 | 3876 |  | 17 | 1 |  | 17123 |  | mono-Si module |  |  | OE 1120 days | 10.19 | 40.8 | 9.62 | 0.9440628 | 33.3 | 0.8161765 | 320 | 10.1 | 40.1 | 9.615 | 0.9519802 | 32.76 | 0.8169576 | 315 | 77.8 | 25.4 | back of panel |  | SPIRE | 4600SLP | 2021-10-02 | 13:26 | PSEL | FLI Proline |  |  |  |  | 8.1 | 41.5 | 6.4 | 2 | 37.8 | 25.6 |  |  |  |  | 2.36 | 2/22/2021 |  | 2/22/2021 |  | PSEL | ./EL/3876_17_1_02222021_80.tiff | ./EL/3876_17_1_02222021_20.tiff | ./IV/3876_17_1_02102021.csv | 0 | 1 | 2 | ./RefIV/3876_17_1_02102021.csv | 8.862 | 9.248 | 1/17/2018 | 15:49 | 1.008387 | 1.000957
431 | 3876 |  | 17 | 1 |  | 17123 |  | mono-Si module |  |  | OE 734 days | 10.19 | 40.8 | 9.62 | 0.9440628 | 33.3 | 0.8161765 | 320 | 10.09 | 40.17 | 9.622 | 0.9536174 | 32.93 | 0.819766 | 316.8 | 78.1 | 24.9 | back of panel |  | SPIRE | 4600SLP | 1/21/2020 | 11:16 | PSEL | FLI Proline |  |  |  |  | 8.092 | 41.504 | 6.4 | 2.03 | 37.864 | 25.6 |  |  |  |  | 2.36 | 1/30/2020 |  | 1/30/2020 |  | PSEL | ./EL/3876_17_1_01302020_80.tiff | ./EL/3876_17_1_01302020_20.tiff | ./IV/3876_17_1_01212020.csv | 0 | 0 | 2 | ./RefIV/3876_17_1_01212020.csv | 8.862 | 9.248 | 1/17/2018 | 15:49 | 1.010121 | 1.004398
432 | 3859 |  | 17 | 1 |  | 17123 |  | mono-Si module |  |  | OE 1120 days | 10.19 | 40.8 | 9.62 | 0.9440628 | 33.3 | 0.8161765 | 320 | 10.1 | 40.13 | 9.637 | 0.9541584 | 32.85 | 0.8185896 | 316.6 | 78.1 | 25.2 | back of panel |  | SPIRE | 4600SLP | 2021-10-02 | 13:19 | PSEL | FLI Proline |  |  |  |  | 8.1 | 41.5 | 6.4 | 2 | 37.8 | 25.6 |  |  |  |  | 2.36 | 2/22/2021 |  | 2/22/2021 |  | PSEL | ./EL/3859_17_1_02222021_80.tiff | ./EL/3859_17_1_02222021_20.tiff | ./IV/3859_17_1_02102021.csv | 0 | 1 | 2 | ./RefIV/3859_17_1_02102021.csv | 8.862 | 9.248 | 1/17/2018 | 10:54 | 1.010694 | 1.002957
433 | 3859 |  | 17 | 1 |  | 17123 |  | mono-Si module |  |  | OE 734 days | 10.19 | 40.8 | 9.62 | 0.9440628 | 33.3 | 0.8161765 | 320 | 10.1 | 40.19 | 9.648 | 0.9552475 | 32.97 | 0.8203533 | 318.1 | 78.3 | 24.8 | back of panel |  | SPIRE | 4600SLP | 1/21/2020 | 11:36 | PSEL | FLI Proline |  |  |  |  | 8.092 | 41.654 | 6.4 | 2.02 | 37.976 | 25.6 |  |  |  |  | 2.36 | 1/30/2020 |  | 1/30/2020 |  | PSEL | ./EL/3859_17_1_01302020_80.tiff | ./EL/3859_17_1_01302020_20.tiff | ./IV/3859_17_1_01212020.csv | 0 | 0 | 2 | ./RefIV/3859_17_1_01212020.csv | 8.862 | 9.248 | 1/17/2018 | 10:54 | 1.011847 | 1.005118
434 | 4166 |  | 17 | 1 |  | 17112.9 |  | mono-Si module |  |  | OE 517 days | 10.19 | 40.8 | 9.62 | 0.9440628 | 33.3 | 0.8161765 | 320 | 10.13 | 40.02 | 9.643 | 0.951925 | 32.73 | 0.8178411 | 315.6 | 77.9 | 24.7 | back of panel |  | SPIRE | 4600SLP | 1/29/2020 | 13:04 | PSEL | FLI Proline |  |  |  |  | 8.107 | 41.729 | 6.4 | 2.03 | 37.939 | 25.6 |  |  |  |  | 2.36 | 1/30/2020 |  | 1/30/2020 |  | PSEL | ./EL/4166_17_1_01302020_80.tiff | ./EL/4166_17_1_01302020_20.tiff | ./IV/4166_17_1_01292020.csv | 0 | 0 | 2 | ./RefIV/4166_17_1_01292020.csv | 8.862 | 8.862 | 8/30/2018 | 15:10 | 1.008328 | 1.00204
435 | 4166 |  | 17 | 1 |  | 17102.8 |  | mono-Si module |  |  | OE 889 days | 10.19 | 40.8 | 9.62 | 0.9440628 | 33.3 | 0.8161765 | 320 | 10.13 | 39.95 | 9.637 | 0.9513327 | 32.51 | 0.8137672 | 313.4 | 77.4 | 25 | back of panel |  | SPIRE | 4600SLP | 2021-04-02 | 9:57 | PSEL | FLI Proline |  |  |  |  | 8.107 | 41.054 | 6.4 | 2.045 | 37.188 | 25.6 |  |  |  |  | 2.36 | 2021-08-02 |  | 2021-08-02 |  | PSEL | ./EL/4166_17_1_02082021_80.tiff | ./EL/4166_17_1_02082021_20.tiff | ./IV/4166_17_1_02042021.csv | 0 | 1 | 2 | ./RefIV/4166_17_1_02042021.csv | 8.862 | 8.862 | 8/30/2018 | 15:10 | 1.007701 | 0.9970481
436 | 4163 |  | 17 | 1 |  | 17112.9 |  | mono-Si module |  |  | OE 517 days | 10.19 | 40.8 | 9.62 | 0.9440628 | 33.3 | 0.8161765 | 320 | 10.11 | 40.1 | 9.636 | 0.9531157 | 32.76 | 0.8169576 | 315.7 | 77.9 | 24.7 | back of panel |  | SPIRE | 4600SLP | 1/29/2020 | 13:05 | PSEL | FLI Proline |  |  |  |  | 8.112 | 41.879 | 6.4 | 2.03 | 38.051 | 25.6 |  |  |  |  | 2.36 | 1/30/2020 |  | 1/30/2020 |  | PSEL | ./EL/4163_17_1_01302020_80.tiff | ./EL/4163_17_1_01302020_20.tiff | ./IV/4163_17_1_01292020.csv | 0 | 0 | 2 | ./RefIV/4163_17_1_01292020.csv | 8.862 | 8.862 | 8/30/2018 | 14:40 | 1.009589 | 1.000957
437 | 4163 |  | 17 | 1 |  | 17102.8 |  | mono-Si module |  |  | OE 889 days | 10.19 | 40.8 | 9.62 | 0.9440628 | 33.3 | 0.8161765 | 320 | 10.1 | 40.09 | 9.613 | 0.9517822 | 32.52 | 0.8111749 | 312.6 | 77.2 | 24.8 | back of panel |  | SPIRE | 4600SLP | 2021-04-02 | 9:58 | PSEL | FLI Proline |  |  |  |  | 8.112 | 41.166 | 6.4 | 2.045 | 37.338 | 25.6 |  |  |  |  | 2.36 | 2021-08-02 |  | 2021-08-02 |  | PSEL | ./EL/4163_17_1_02082021_80.tiff | ./EL/4163_17_1_02082021_20.tiff | ./IV/4163_17_1_02042021.csv | 0 | 1 | 2 | ./RefIV/4163_17_1_02042021.csv | 8.862 | 8.862 | 8/30/2018 | 14:40 | 1.008177 | 0.9938719
438 | 4170 |  | 17 | 1 |  | 17112.9 |  | mono-Si module |  |  | OE 517 days | 10.19 | 40.8 | 9.62 | 0.9440628 | 33.3 | 0.8161765 | 320 | 10.14 | 40.12 | 9.647 | 0.9513807 | 32.79 | 0.8172981 | 316.3 | 77.8 | 24.9 | back of panel |  | SPIRE | 4600SLP | 1/29/2020 | 13:13 | PSEL | FLI Proline |  |  |  |  | 8.107 | 41.804 | 6.4 | 2.03 | 38.014 | 25.6 |  |  |  |  | 2.36 | 1/30/2020 |  | 1/30/2020 |  | PSEL | ./EL/4170_17_1_01302020_80.tiff | ./EL/4170_17_1_01302020_20.tiff | ./IV/4170_17_1_01292020.csv | 0 | 0 | 2 | ./RefIV/4170_17_1_01292020.csv | 8.862 | 8.862 | 8/30/2018 | 15:22 | 1.007751 | 1.001374
439 | 4170 |  | 17 | 1 |  | 17102.8 |  | mono-Si module |  |  | OE 889 days | 10.19 | 40.8 | 9.62 | 0.9440628 | 33.3 | 0.8161765 | 320 | 10.13 | 40.1 | 9.638 | 0.9514314 | 32.67 | 0.8147132 | 314.9 | 77.5 | 24.6 | back of panel |  | SPIRE | 4600SLP | 2021-04-02 | 10:00 | PSEL | FLI Proline |  |  |  |  | 8.107 | 41.129 | 6.4 | 2.045 | 37.376 | 25.6 |  |  |  |  | 2.36 | 2021-08-02 |  | 2021-08-02 |  | PSEL | ./EL/4170_17_1_02082021_80.tiff | ./EL/4170_17_1_02082021_20.tiff | ./IV/4170_17_1_02042021.csv | 0 | 1 | 2 | ./RefIV/4170_17_1_02042021.csv | 8.862 | 8.862 | 8/30/2018 | 15:22 | 1.007805 | 0.9982072
440 | 4171 |  | 17 | 1 |  | 17112.9 |  | mono-Si module |  |  | OE 517 days | 10.19 | 40.8 | 9.62 | 0.9440628 | 33.3 | 0.8161765 | 320 | 10.1 | 40.09 | 9.642 | 0.9546535 | 32.83 | 0.8189075 | 316.5 | 78.2 | 25 | back of panel |  | SPIRE | 4600SLP | 1/29/2020 | 13:17 | PSEL | FLI Proline |  |  |  |  | 8.112 | 41.579 | 6.4 | 2.03 | 37.826 | 25.6 |  |  |  |  | 2.36 | 1/30/2020 |  | 1/30/2020 |  | PSEL | ./EL/4171_17_1_01302020_80.tiff | ./EL/4171_17_1_01302020_20.tiff | ./IV/4171_17_1_01292020.csv | 0 | 0 | 2 | ./RefIV/4171_17_1_01292020.csv | 8.862 | 8.862 | 8/30/2018 | 15:24 | 1.011218 | 1.003346
441 | 4171 |  | 17 | 1 |  | 17102.8 |  | mono-Si module |  |  | OE 889 days | 10.19 | 40.8 | 9.62 | 0.9440628 | 33.3 | 0.8161765 | 320 | 10.1 | 40.02 | 9.637 | 0.9541584 | 32.66 | 0.816092 | 314.7 | 77.9 | 25.4 | back of panel |  | SPIRE | 4600SLP | 2021-04-02 | 10:04 | PSEL | FLI Proline |  |  |  |  | 8.112 | 41.129 | 6.4 | 2.045 | 37.301 | 25.6 |  |  |  |  | 2.36 | 2021-08-02 |  | 2021-08-02 |  | PSEL | ./EL/4171_17_1_02082021_80.tiff | ./EL/4171_17_1_02082021_20.tiff | ./IV/4171_17_1_02042021.csv | 0 | 1 | 2 | ./RefIV/4171_17_1_02042021.csv | 8.862 | 8.862 | 8/30/2018 | 15:24 | 1.010694 | 0.9998964
442 | 4168 |  | 17 | 1 |  | 17112.9 |  | mono-Si module |  |  | OE 517 days | 10.19 | 40.8 | 9.62 | 0.9440628 | 33.3 | 0.8161765 | 320 | 10.13 | 40.1 | 9.66 | 0.9536032 | 32.79 | 0.8177057 | 316.8 | 78 | 24.9 | back of panel |  | SPIRE | 4600SLP | 1/29/2020 | 13:10 | PSEL | FLI Proline |  |  |  |  | 8.112 | 41.879 | 6.4 | 2.03 | 38.089 | 25.6 |  |  |  |  | 2.36 | 1/30/2020 |  | 1/30/2020 |  | PSEL | ./EL/4168_17_1_01302020_80.tiff | ./EL/4168_17_1_01302020_20.tiff | ./IV/4168_17_1_01292020.csv | 0 | 0 | 2 | ./RefIV/4168_17_1_01292020.csv | 8.862 | 8.862 | 8/30/2018 | 15:15 | 1.010106 | 1.001874
443 | 4168 |  | 17 | 1 |  | 17102.8 |  | mono-Si module |  |  | OE 889 days | 10.19 | 40.8 | 9.62 | 0.9440628 | 33.3 | 0.8161765 | 320 | 10.13 | 40.09 | 9.646 | 0.9522211 | 32.61 | 0.8134198 | 314.6 | 77.5 | 25 | back of panel |  | SPIRE | 4600SLP | 2021-04-02 | 9:59 | PSEL | FLI Proline |  |  |  |  | 8.112 | 41.204 | 6.4 | 2.045 | 37.338 | 25.6 |  |  |  |  | 2.36 | 2021-08-02 |  | 2021-08-02 |  | PSEL | ./EL/4168_17_1_02082021_80.tiff | ./EL/4168_17_1_02082021_20.tiff | ./IV/4168_17_1_02042021.csv | 0 | 1 | 2 | ./RefIV/4168_17_1_02042021.csv | 8.862 | 8.862 | 8/30/2018 | 15:15 | 1.008642 | 0.9966225
444 | 4169 |  | 17 | 1 |  | 17112.9 |  | mono-Si module |  |  | OE 517 days | 10.19 | 40.8 | 9.62 | 0.9440628 | 33.3 | 0.8161765 | 320 | 10.12 | 40.07 | 9.652 | 0.9537549 | 32.78 | 0.8180684 | 316.4 | 78 | 25 | back of panel |  | SPIRE | 4600SLP | 1/29/2020 | 13:15 | PSEL | FLI Proline |  |  |  |  | 8.112 | 41.729 | 6.4 | 2.03 | 37.976 | 25.6 |  |  |  |  | 2.36 | 1/30/2020 |  | 1/30/2020 |  | PSEL | ./EL/4169_17_1_01302020_80.tiff | ./EL/4169_17_1_01302020_20.tiff | ./IV/4169_17_1_01292020.csv | 0 | 0 | 2 | ./RefIV/4169_17_1_01292020.csv | 8.862 | 8.862 | 8/30/2018 | 15:17 | 1.010266 | 1.002318
445 | 4169 |  | 17 | 1 |  | 17102.8 |  | mono-Si module |  |  | OE 889 days | 10.19 | 40.8 | 9.62 | 0.9440628 | 33.3 | 0.8161765 | 320 | 10.13 | 39.97 | 9.646 | 0.9522211 | 32.54 | 0.8141106 | 313.9 | 77.5 | 25.3 | back of panel |  | SPIRE | 4600SLP | 2021-04-02 | 10:04 | PSEL | FLI Proline |  |  |  |  | 8.112 | 40.979 | 6.4 | 2.045 | 37.188 | 25.6 |  |  |  |  | 2.36 | 2021-08-02 |  | 2021-08-02 |  | PSEL | ./EL/4169_17_1_02082021_80.tiff | ./EL/4169_17_1_02082021_20.tiff | ./IV/4169_17_1_02042021.csv | 0 | 1 | 2 | ./RefIV/4169_17_1_02042021.csv | 8.862 | 8.862 | 8/30/2018 | 15:17 | 1.008642 | 0.9974688
446 | 4164 |  | 17 | 1 |  | 17112.9 |  | mono-Si module |  |  | OE 517 days | 10.19 | 40.8 | 9.62 | 0.9440628 | 33.3 | 0.8161765 | 320 | 10.12 | 40.05 | 9.653 | 0.9538538 | 32.76 | 0.8179775 | 316.2 | 78 | 25.2 | back of panel |  | SPIRE | 4600SLP | 1/29/2020 | 13:02 | PSEL | FLI Proline |  |  |  |  | 8.112 | 41.767 | 6.4 | 2.025 | 38.014 | 25.6 |  |  |  |  | 2.36 | 1/30/2020 |  | 1/30/2020 |  | PSEL | ./EL/4164_17_1_01302020_80.tiff | ./EL/4164_17_1_01302020_20.tiff | ./IV/4164_17_1_01292020.csv | 0 | 0 | 1 | ./RefIV/4164_17_1_01292020.csv | 8.862 | 8.862 | 8/30/2018 | 14:46 | 1.010371 | 1.002207
447 | 4167 |  | 17 | 1 |  | 17112.9 |  | mono-Si module |  |  | OE 517 days | 10.19 | 40.8 | 9.62 | 0.9440628 | 33.3 | 0.8161765 | 320 | 10.14 | 39.98 | 9.639 | 0.9505917 | 32.66 | 0.8169085 | 314.8 | 77.7 | 24.9 | back of panel |  | SPIRE | 4600SLP | 1/29/2020 | 13:12 | PSEL | FLI Proline |  |  |  |  | 8.107 | 41.692 | 6.4 | 2.03 | 37.939 | 25.6 |  |  |  |  | 2.36 | 1/30/2020 |  | 1/30/2020 |  | PSEL | ./EL/4167_17_1_01302020_80.tiff | ./EL/4167_17_1_01302020_20.tiff | ./IV/4167_17_1_01292020.csv | 0 | 0 | 2 | ./RefIV/4167_17_1_01292020.csv | 8.862 | 8.862 | 8/30/2018 | 15:12 | 1.006916 | 1.000897
448 | 4167 |  | 17 | 1 |  | 17102.8 |  | mono-Si module |  |  | OE 889 days | 10.19 | 40.8 | 9.62 | 0.9440628 | 33.3 | 0.8161765 | 320 | 10.13 | 39.97 | 9.633 | 0.9509378 | 32.47 | 0.8123593 | 312.8 | 77.2 | 25.1 | back of panel |  | SPIRE | 4600SLP | 2021-04-02 | 10:03 | PSEL | FLI Proline |  |  |  |  | 8.112 | 40.941 | 6.4 | 2.045 | 37.113 | 25.6 |  |  |  |  | 2.36 | 2021-08-02 |  | 2021-08-02 |  | PSEL | ./EL/4167_17_1_02082021_80.tiff | ./EL/4167_17_1_02082021_20.tiff | ./IV/4167_17_1_02042021.csv | 0 | 1 | 2 | ./RefIV/4167_17_1_02042021.csv | 8.862 | 8.862 | 8/30/2018 | 15:12 | 1.007282 | 0.9953231
449 | 4172 |  | 17 | 1 |  | 17112.9 |  | mono-Si module |  |  | OE 517 days | 10.19 | 40.8 | 9.62 | 0.9440628 | 33.3 | 0.8161765 | 320 | 10.11 | 40.15 | 9.662 | 0.9556874 | 32.89 | 0.8191781 | 317.7 | 78.3 | 24.9 | back of panel |  | SPIRE | 4600SLP | 1/29/2020 | 13:16 | PSEL | FLI Proline |  |  |  |  | 8.112 | 41.804 | 6.4 | 2.025 | 38.51 | 25.6 |  |  |  |  | 2.36 | 1/30/2020 |  | 1/30/2020 |  | PSEL | ./EL/4172_17_1_01302020_80.tiff | ./EL/4172_17_1_01302020_20.tiff | ./IV/4172_17_1_01292020.csv | 0 | 0 | 2 | ./RefIV/4172_17_1_01292020.csv | 8.862 | 8.862 | 8/30/2018 | 15:34 | 1.012313 | 1.003678
450 | 4172 |  | 17 | 1 |  | 17102.8 |  | mono-Si module |  |  | OE 889 days | 10.19 | 40.8 | 9.62 | 0.9440628 | 33.3 | 0.8161765 | 320 | 10.11 | 40.12 | 9.652 | 0.9546983 | 32.76 | 0.8165503 | 316.2 | 77.9 | 25.1 | back of panel |  | SPIRE | 4600SLP | 2021-04-02 | 10:01 | PSEL | FLI Proline |  |  |  |  | 8.112 | 41.204 | 6.4 | 2.045 | 37.376 | 25.6 |  |  |  |  | 2.36 | 2021-08-02 |  | 2021-08-02 |  | PSEL | ./EL/4172_17_1_02082021_80.tiff | ./EL/4172_17_1_02082021_20.tiff | ./IV/4172_17_1_02042021.csv | 0 | 1 | 2 | ./RefIV/4172_17_1_02042021.csv | 8.862 | 8.862 | 8/30/2018 | 15:34 | 1.011266 | 1.000458
451 | 4165 |  | 17 | 1 |  | 17112.9 |  | mono-Si module |  |  | OE 517 days | 10.19 | 40.8 | 9.62 | 0.9440628 | 33.3 | 0.8161765 | 320 | 10.14 | 40.11 | 9.644 | 0.9510848 | 32.82 | 0.8182498 | 316.5 | 77.8 | 24.8 | back of panel |  | SPIRE | 4600SLP | 1/29/2020 | 13:06 | PSEL | FLI Proline |  |  |  |  | 8.112 | 41.879 | 6.4 | 2.03 | 38.089 | 25.6 |  |  |  |  | 2.36 | 1/30/2020 |  | 1/30/2020 |  | PSEL | ./EL/4165_17_1_01302020_80.tiff | ./EL/4165_17_1_01302020_20.tiff | ./IV/4165_17_1_01292020.csv | 0 | 0 | 2 | ./RefIV/4165_17_1_01292020.csv | 8.862 | 8.862 | 8/30/2018 | 14:54 | 1.007438 | 1.00254
452 | 4165 |  | 17 | 1 |  | 17102.8 |  | mono-Si module |  |  | OE 889 days | 10.19 | 40.8 | 9.62 | 0.9440628 | 33.3 | 0.8161765 | 320 | 10.14 | 40.1 | 9.642 | 0.9508876 | 32.69 | 0.815212 | 315.2 | 77.5 | 25.1 | back of panel |  | SPIRE | 4600SLP | 2021-04-02 | 10:02 | PSEL | FLI Proline |  |  |  |  | 8.112 | 41.166 | 6.4 | 2.045 | 37.338 | 25.6 |  |  |  |  | 2.36 | 2021-08-02 |  | 2021-08-02 |  | PSEL | ./EL/4165_17_1_02082021_80.tiff | ./EL/4165_17_1_02082021_20.tiff | ./IV/4165_17_1_02042021.csv | 0 | 1 | 2 | ./RefIV/4165_17_1_02042021.csv | 8.862 | 8.862 | 8/30/2018 | 14:54 | 1.007229 | 0.9988183
453 | 3855 |  | 17 | 1 |  | 17123 |  | mono-Si module |  |  | OE 734 days | 10.19 | 40.8 | 9.62 | 0.9440628 | 33.3 | 0.8161765 | 320 | 10.08 | 40.34 | 9.614 | 0.9537698 | 33 | 0.8180466 | 317.3 | 78.1 | 24.9 | back of panel |  | SPIRE | 4600SLP | 1/21/2020 | 11:19 | PSEL | FLI Proline |  |  |  |  | 8.097 | 41.992 | 6.4 | 2.025 | 38.301 | 19.2 |  |  |  |  | 2.36 | 1/30/2020 |  | 1/30/2020 |  | PSEL | ./EL/3855_17_1_01302020_80.tiff | ./EL/3855_17_1_01302020_20.tiff | ./IV/3855_17_1_01212020.csv | 0 | 0 | 1 | ./RefIV/3855_17_1_01212020.csv | 8.862 | 9.248 | 1/17/2018 | 8:36 | 1.010282 | 1.002291
454 | 4058 |  | 17 | 1 |  | 17123 |  | mono-Si module |  |  | OE 554 days | 10.19 | 40.8 | 9.62 | 0.9440628 | 33.3 | 0.8161765 | 320 | 10.1 | 40.18 | 9.643 | 0.9547525 | 32.95 | 0.8200597 | 317.7 | 78.3 | 24.9 | back of panel |  | SPIRE | 4600SLP | 1/21/2020 | 11:53 | PSEL | FLI Proline |  |  |  |  | 8.092 | 41.692 | 6.4 | 2.02 | 37.939 | 25.6 |  |  |  |  | 2.36 | 1/30/2020 |  | 1/30/2020 |  | PSEL | ./EL/4058_17_1_01302020_80.tiff | ./EL/4058_17_1_01302020_20.tiff | ./IV/4058_17_1_01212020.csv | 0 | 0 | 1 | ./RefIV/4058_17_1_01212020.csv | 8.862 | 8.862 | 7/16/2018 | 15:19 | 1.011323 | 1.004758
455 | 4063 |  | 17 | 1 |  | 17123 |  | mono-Si module |  |  | OE 554 days | 10.19 | 40.8 | 9.62 | 0.9440628 | 33.3 | 0.8161765 | 320 | 10.12 | 40.15 | 9.649 | 0.9534585 | 32.9 | 0.8194271 | 317.5 | 78.2 | 24.8 | back of panel |  | SPIRE | 4600SLP | 1/21/2020 | 12:06 | PSEL | FLI Proline |  |  |  |  | 8.09 | 41.192 | 6.4 | 2.02 | 37.976 | 25.6 |  |  |  |  | 2.36 | 1/30/2020 |  | 1/30/2020 |  | PSEL | ./EL/4063_17_1_01302020_80.tiff | ./EL/4063_17_1_01302020_20.tiff | ./IV/4063_17_1_01212020.csv | 0 | 0 | 1 | ./RefIV/4063_17_1_01212020.csv | 8.862 | 8.862 | 7/16/2018 | 15:42 | 1.009952 | 1.003983
456 | 10329 |  | 34 | 5 |  | 16750 |  | mono-Si module |  |  | OE 1202 days | 8.25 | 37.7 | 7.96 | 0.9648485 | 30.8 | 0.8169761 | 245 | 8.886 | 37.67 | 8.408 | 0.9462075 | 30.38 | 0.8064773 | 255.5 | 76.3 | 25 | back of panel |  | SPIRE | 4600SLP | 1/15/2020 | 10:12 | PSEL | FLI Proline |  |  |  |  | 7.144 | 39.215 | 51.2 | [7 empty] | 2.36 | 1/20/2020 |  | 1/20/2020 |  | PSEL | ./EL/10329_34_5_01202020_80.tiff |  | ./IV/10329_34_5_01152020.csv | 0 | 0 | 1 | ./RefIV/10329_34_5_01152020.csv | 8.862 |  | 9/30/2016 | 12:24 | 0.9806799 | 0.9871492
457 | 10319 |  | 34 | 5 |  | 16750 |  | mono-Si module |  |  | OE 1202 days | 8.25 | 37.7 | 7.96 | 0.9648485 | 30.8 | 0.8169761 | 245 | 8.795 | 37.66 | 8.37 | 0.9516771 | 30.36 | 0.8061604 | 254.1 | 76.7 | 25.2 | back of panel |  | SPIRE | 4600SLP | 1/15/2020 | 12:12 | PSEL | FLI Proline |  |  |  |  | 7.139 | 38.764 | 51.2 | 1.745 | 34.786 | 204.6 |  |  |  |  | 2.36 | 1/20/2020 |  | 1/20/2020 |  | PSEL | ./EL/10319_34_5_01202020_80.tiff | ./EL/10319_34_5_01202020_20.tiff | ./IV/10319_34_5_01152020.csv | 0 | 0 | 1 | ./RefIV/10319_34_5_01152020.csv | 8.862 |  | 9/30/2016 | 12:10 | 0.9863487 | 0.9867612
458 | 2989 |  | 34 | 5 |  | 16750 |  | mono-Si module |  |  | OE 1202 days | 8.25 | 37.7 | 7.96 | 0.9648485 | 30.8 | 0.8169761 | 245 | 8.855 | 37.66 | 8.404 | 0.9490683 | 30.38 | 0.8066914 | 255.3 | 76.5 | 25.1 | back of panel |  | SPIRE | 4600SLP | 1/15/2020 | 12:32 | PSEL | FLI Proline |  |  |  |  | 7.144 | 39.027 | 51.2 | [7 empty] | 2.36 | 1/20/2020 |  | 1/20/2020 |  | PSEL | ./EL/2989_34_5_01202020_80.tiff |  | ./IV/2989_34_5_01152020.csv | 0 | 0 | 1 | ./RefIV/2989_34_5_01152020.csv | 8.862 |  | 9/30/2016 | 11:15 | 0.9836449 | 0.9874113
459 | 10332 |  | 34 | 5 |  | 16750 |  | mono-Si module |  |  | OE 1202 days | 8.25 | 37.7 | 7.96 | 0.9648485 | 30.8 | 0.8169761 | 245 | 8.837 | 37.69 | 8.395 | 0.949983 | 30.41 | 0.8068453 | 255.3 | 76.6 | 25 | back of panel |  | SPIRE | 4600SLP | 1/15/2020 | 12:16 | PSEL | FLI Proline |  |  |  |  | 7.144 | 39.327 | 51.2 | 1.875 | 35.12 | 204.6 |  |  |  |  | 2.36 | 1/20/2020 |  | 1/20/2020 |  | PSEL | ./EL/10332_34_5_01202020_80.tiff | ./EL/10332_34_5_01202020_20.tiff | ./IV/10332_34_5_01152020.csv | 0 | 0 | 1 | ./RefIV/10332_34_5_01152020.csv | 8.862 |  | 9/30/2016 | 11:52 | 0.984593 | 0.9875996
460 | 10327 |  | 34 | 5 |  | 16750 |  | mono-Si module |  |  | OE 1202 days | 8.25 | 37.7 | 7.96 | 0.9648485 | 30.8 | 0.8169761 | 245 | 8.826 | 37.63 | 8.38 | 0.9494675 | 30.4 | 0.8078661 | 254.7 | 76.7 | 24.9 | back of panel |  | SPIRE | 4600SLP | 1/15/2020 | 12:19 | PSEL | FLI Proline |  |  |  |  | 7.144 | 39.102 | 51.2 | 1.785 | 35.011 | 204.6 |  |  |  |  | 2.36 | 1/20/2020 |  | 1/20/2020 |  | PSEL | ./EL/10327_34_5_01202020_80.tiff | ./EL/10327_34_5_01202020_20.tiff | ./IV/10327_34_5_01152020.csv | 0 | 0 | 1 | ./RefIV/10327_34_5_01152020.csv | 8.862 |  | 9/30/2016 | 11:42 | 0.9840586 | 0.988849
461 | 10328 |  | 34 | 5 |  | 16750 |  | mono-Si module |  |  | OE 1202 days | 8.25 | 37.7 | 7.96 | 0.9648485 | 30.8 | 0.8169761 | 245 | 8.902 | 37.67 | 8.451 | 0.9493372 | 30.4 | 0.8070082 | 256.9 | 76.6 | 24.6 | back of panel |  | SPIRE | 4600SLP | 1/15/2020 | 11:37 | PSEL | FLI Proline |  |  |  |  | 7.144 | 39.14 | 51.2 | 1.79 | 35.086 | 204.6 |  |  |  |  | 2.36 | 1/20/2020 |  | 1/20/2020 |  | PSEL | ./EL/10328_34_5_01202020_80.tiff | ./EL/10328_34_5_01202020_20.tiff | ./IV/10328_34_5_01152020.csv | 0 | 0 | 1 | ./RefIV/10328_34_5_01152020.csv | 8.862 |  | 9/30/2016 | 12:00 | 0.9839236 | 0.987799
462 | 10321 |  | 34 | 5 |  | 16750 |  | mono-Si module |  |  | OE 1202 days | 8.25 | 37.7 | 7.96 | 0.9648485 | 30.8 | 0.8169761 | 245 | 8.846 | 37.69 | 8.408 | 0.9504861 | 30.42 | 0.8071106 | 255.8 | 76.7 | 25 | back of panel |  | SPIRE | 4600SLP | 1/15/2020 | 12:26 | PSEL | FLI Proline |  |  |  |  | 7.139 | 39.215 | 51.2 | 1.785 | 35.124 | 204.6 |  |  |  |  | 2.36 | 1/20/2020 |  | 1/20/2020 |  | PSEL | ./EL/10321_34_5_01202020_80.tiff | ./EL/10321_34_5_01202020_20.tiff | ./IV/10321_34_5_01152020.csv | 0 | 0 | 1 | ./RefIV/10321_34_5_01152020.csv | 8.862 |  | 9/30/2016 | 11:28 | 0.9851144 | 0.9879244
463 | 10322 |  | 34 | 5 |  | 16750 |  | mono-Si module |  |  | OE 1202 days | 8.25 | 37.7 | 7.96 | 0.9648485 | 30.8 | 0.8169761 | 245 | 8.864 | 37.66 | 8.382 | 0.9456227 | 30.38 | 0.8066914 | 254.6 | 76.3 | 25 | back of panel |  | SPIRE | 4600SLP | 1/15/2020 | 12:22 | PSEL | FLI Proline |  |  |  |  | 7.144 | 39.215 | 51.2 | 1.785 | 35.124 | 204.6 |  |  |  |  | 2.36 | 1/20/2020 |  | 1/20/2020 |  | PSEL | ./EL/10322_34_5_01202020_80.tiff | ./EL/10322_34_5_01202020_20.tiff | ./IV/10322_34_5_01152020.csv | 0 | 0 | 1 | ./RefIV/10322_34_5_01152020.csv | 8.862 |  | 9/30/2016 | 11:48 | 0.9800738 | 0.9874113
464 | 10326 |  | 34 | 5 |  | 16750 |  | mono-Si module |  |  | OE 1202 days | 8.25 | 37.7 | 7.96 | 0.9648485 | 30.8 | 0.8169761 | 245 | 8.83 | 37.67 | 8.406 | 0.9519819 | 30.45 | 0.8083355 | 256 | 77 | 24.9 | back of panel |  | SPIRE | 4600SLP | 1/15/2020 | 12:30 | PSEL | FLI Proline |  |  |  |  | 7.139 | 39.065 | 51.2 | 1.785 | 34.936 | 204.6 |  |  |  |  | 2.36 | 1/20/2020 |  | 1/20/2020 |  | PSEL | ./EL/10326_34_5_01202020_80.tiff | ./EL/10326_34_5_01202020_20.tiff | ./IV/10326_34_5_01152020.csv | 0 | 0 | 1 | ./RefIV/10326_34_5_01152020.csv | 8.862 |  | 9/30/2016 | 11:32 | 0.9866646 | 0.9894237
465 | 10333 |  | 34 | 5 |  | 16750 |  | mono-Si module |  |  | OE 1202 days | 8.25 | 37.7 | 7.96 | 0.9648485 | 30.8 | 0.8169761 | 245 | 8.909 | 37.68 | 8.446 | 0.9480301 | 30.4 | 0.8067941 | 256.7 | 76.5 | 25 | back of panel |  | SPIRE | 4600SLP | 1/15/2020 | 11:45 | PSEL | FLI Proline |  |  |  |  | 7.139 | 39.215 | 51.2 | 1.79 | 35.124 | 204.6 |  |  |  |  | 2.36 | 1/20/2020 |  | 1/20/2020 |  | PSEL | ./EL/10333_34_5_01202020_80.tiff | ./EL/10333_34_5_01202020_20.tiff | ./IV/10333_34_5_01152020.csv | 0 | 0 | 1 | ./RefIV/10333_34_5_01152020.csv | 8.862 |  | 9/30/2016 | 12:04 | 0.9825689 | 0.9875369
466 | 4835 |  | 32 | 2 |  | 19793.8 |  | mono-Si module |  |  | OE 43 days | 9.82 | 51.1 | 9.41 | 0.9582485 | 42.4 | 0.8297456 | 400 | 9.634 | 50.86 | 9.099 | 0.9444675 | 42.64 | 0.8383799 | 388 | 79.2 | 25.2 | back of panel |  | SPIRE | 4600SLP | 2021-02-11 | 12:19 | PSEL | FLI Proline |  |  |  |  | 7.694 | 52.206 | 8 | 1.92 | 47.964 | 40 |  |  |  |  | 1.9 | 2021-03-11 |  | 2021-03-11 |  | PSEL | ./EL/4835_32_2_11032021_80.tiff | ./EL/4835_32_2_11032021_20.tiff | ./IV/4835_32_2_11022021.csv | 0 | 0 | 1 | ./RefIV/4835_32_2_11022021.csv | 8.862 | 8.862 | 9/20/2021 | 14:09 | 0.9856186 | 1.010406
467 | 4836 |  | 32 | 2 |  | 19793.8 |  | mono-Si module |  |  | OE 43 days | 9.82 | 51.1 | 9.41 | 0.9582485 | 42.4 | 0.8297456 | 400 | 9.603 | 50.89 | 9.07 | 0.9444965 | 42.39 | 0.8329731 | 384.5 | 78.7 | 24.8 | back of panel |  | SPIRE | 4600SLP | 2021-02-11 | 12:47 | PSEL | FLI Proline |  |  |  |  | 7.689 | 52.281 | 8 | 1.92 | 48.002 | 40 |  |  |  |  | 1.9 | 2021-02-11 |  | 2021-02-11 |  | PSEL | ./EL/4836_32_2_11022021_80.tiff | ./EL/4836_32_2_11022021_20.tiff | ./IV/4836_32_2_11022021.csv | 0 | 0 | 1 | ./RefIV/4836_32_2_11022021.csv | 8.862 | 8.862 | 9/20/2021 | 14:10 | 0.9856489 | 1.00389
468 | 4837 |  | 32 | 2 |  | 19793.8 |  | mono-Si module |  |  | OE 43 days | 9.82 | 51.1 | 9.41 | 0.9582485 | 42.4 | 0.8297456 | 400 | 9.635 | 50.86 | 9.077 | 0.9420861 | 42.27 | 0.831105 | 383.7 | 78.3 | 25.2 | back of panel |  | SPIRE | 4600SLP | 2021-02-11 | 12:17 | PSEL | FLI Proline |  |  |  |  | 7.689 | 52.393 | 8 | 1.92 | 48.002 | 40 |  |  |  |  | 1.9 | 2021-03-11 |  | 2021-03-11 |  | PSEL | ./EL/4837_32_2_11032021_80.tiff | ./EL/4837_32_2_11032021_20.tiff | ./IV/4837_32_2_11022021.csv | 0 | 0 | 1 | ./RefIV/4837_32_2_11022021.csv | 8.862 | 8.862 | 9/20/2021 | 14:12 | 0.9831335 | 1.001638
469 | 4833 |  | 32 | 2 |  | 19793.8 |  | mono-Si module |  |  | OE 43 days | 9.82 | 51.1 | 9.41 | 0.9582485 | 42.4 | 0.8297456 | 400 | 9.632 | 50.97 | 9.104 | 0.9451827 | 42.7 | 0.8377477 | 388.8 | 79.2 | 25.2 | back of panel |  | SPIRE | 4600SLP | 2021-02-11 | 12:23 | PSEL | FLI Proline |  |  |  |  | 7.694 | 52.318 | 8 | 1.915 | 48.002 | 40 |  |  |  |  | 1.9 | 2021-03-11 |  | 2021-03-11 |  | PSEL | ./EL/4833_32_2_11032021_80.tiff | ./EL/4833_32_2_11032021_20.tiff | ./IV/4833_32_2_11022021.csv | 0 | 0 | 1 | ./RefIV/4833_32_2_11022021.csv | 8.862 | 8.862 | 9/20/2021 | 14:04 | 0.986365 | 1.009644
470 | 4838 |  | 32 | 2 |  | 19793.8 |  | mono-Si module |  |  | OE 43 days | 9.82 | 51.1 | 9.41 | 0.9582485 | 42.4 | 0.8297456 | 400 | 9.607 | 50.86 | 9.097 | 0.9469137 | 42.51 | 0.8358238 | 386.7 | 79.1 | 24.8 | back of panel |  | SPIRE | 4600SLP | 2021-02-11 | 12:46 | PSEL | FLI Proline |  |  |  |  | 7.689 | 52.206 | 8 | 1.915 | 47.852 | 40 |  |  |  |  | 1.9 | 2021-02-11 |  | 2021-02-11 |  | PSEL | ./EL/4838_32_2_11022021_80.tiff | ./EL/4838_32_2_11022021_20.tiff | ./IV/4838_32_2_11022021.csv | 0 | 0 | 1 | ./RefIV/4838_32_2_11022021.csv | 8.862 | 8.862 | 9/20/2021 | 14:13 | 0.9881714 | 1.007325
471 | 4856 |  | 32 | 2 |  | 19793.8 |  | mono-Si module |  |  | OE 0 days | 9.82 | 51.1 | 9.41 | 0.9582485 | 42.4 | 0.8297456 | 400 | 9.622 | 50.83 | 9.101 | 0.9458533 | 42.26 | 0.8313988 | 384.6 | 78.6 | 24.6 | back of panel |  | SPIRE | 4600SLP | 2021-02-11 | 12:40 | PSEL | FLI Proline |  |  |  |  | 7.689 | 52.243 | 8 | 1.92 | 47.852 | 40 |  |  |  |  | 1.9 | 2021-02-11 |  | 2021-02-11 |  | PSEL | ./EL/4856_32_2_11022021_80.tiff | ./EL/4856_32_2_11022021_20.tiff | ./IV/4856_32_2_11022021.csv | 0 | 0 | 1 | ./RefIV/4856_32_2_11022021.csv | 8.862 | 8.862 | 2021-02-11 | 12:40 | 0.9870647 | 1.001992
472 | 4855 |  | 32 | 2 |  | 19793.8 |  | mono-Si module |  |  | OE 0 days | 9.82 | 51.1 | 9.41 | 0.9582485 | 42.4 | 0.8297456 | 400 | 9.627 | 51 | 9.083 | 0.9434923 | 42.49 | 0.8331373 | 386 | 78.6 | 24.8 | back of panel |  | SPIRE | 4600SLP | 2021-02-11 | 12:39 | PSEL | FLI Proline |  |  |  |  | 7.694 | 52.431 | 8 | 1.915 | 47.927 | 40 |  |  |  |  | 1.9 | 2021-02-11 |  | 2021-02-11 |  | PSEL | ./EL/4855_32_2_11022021_80.tiff | ./EL/4855_32_2_11022021_20.tiff | ./IV/4855_32_2_11022021.csv | 0 | 0 | 1 | ./RefIV/4855_32_2_11022021.csv | 8.862 | 8.862 | 2021-02-11 | 12:39 | 0.9846009 | 1.004088
473 | 4857 |  | 32 | 2 |  | 19793.8 |  | mono-Si module |  |  | OE 0 days | 9.82 | 51.1 | 9.41 | 0.9582485 | 42.4 | 0.8297456 | 400 | 9.605 | 50.88 | 9.082 | 0.9455492 | 42.46 | 0.8345126 | 385.6 | 78.9 | 24.6 | back of panel |  | SPIRE | 4600SLP | 2021-02-11 | 12:42 | PSEL | FLI Proline |  |  |  |  | 7.694 | 51.718 | 8 | 1.92 | 47.364 | 40 |  |  |  |  | 1.9 | 2021-02-11 |  | 2021-02-11 |  | PSEL | ./EL/4857_32_2_11022021_80.tiff | ./EL/4857_32_2_11022021_20.tiff | ./IV/4857_32_2_11022021.csv | 0 | 0 | 1 | ./RefIV/4857_32_2_11022021.csv | 8.862 | 8.862 | 2021-02-11 | 12:42 | 0.9867474 | 1.005745
474 | 4839 |  | 32 | 2 |  | 19793.8 |  | mono-Si module |  |  | OE 43 days | 9.82 | 51.1 | 9.41 | 0.9582485 | 42.4 | 0.8297456 | 400 | 9.625 | 50.82 | 9.086 | 0.944 | 42.37 | 0.8337269 | 385 | 78.7 | 25.3 | back of panel |  | SPIRE | 4600SLP | 2021-02-11 | 12:15 | PSEL | FLI Proline |  |  |  |  | 7.689 | 52.281 | 8 | 1.925 | 47.814 | 40 |  |  |  |  | 1.9 | 2021-03-11 |  | 2021-03-11 |  | PSEL | ./EL/4839_32_2_11032021_80.tiff | ./EL/4839_32_2_11032021_20.tiff | ./IV/4839_32_2_11022021.csv | 0 | 0 | 1 | ./RefIV/4839_32_2_11022021.csv | 8.862 | 8.862 | 9/20/2021 | 14:15 | 0.9851307 | 1.004798
475 | 4841 |  | 32 | 2 |  | 19793.8 |  | mono-Si module |  |  | OE 43 days | 9.82 | 51.1 | 9.41 | 0.9582485 | 42.4 | 0.8297456 | 400 | 9.611 | 50.86 | 9.072 | 0.9439184 | 42.3 | 0.8316948 | 383.8 | 78.5 | 25.1 | back of panel |  | SPIRE | 4600SLP | 2021-02-11 | 12:13 | PSEL | FLI Proline |  |  |  |  | 7.694 | 52.356 | 8 | 1.915 | 47.964 | 40 |  |  |  |  | 1.9 | 2021-03-11 |  | 2021-03-11 |  | PSEL | ./EL/4841_32_2_11032021_80.tiff | ./EL/4841_32_2_11032021_20.tiff | ./IV/4841_32_2_11022021.csv | 0 | 0 | 1 | ./RefIV/4841_32_2_11022021.csv | 8.862 | 8.862 | 9/20/2021 | 13:46 | 0.9850456 | 1.002349
476 | 4846 |  | 32 | 2 |  | 19793.8 |  | mono-Si module |  |  | OE 0 days | 9.82 | 51.1 | 9.41 | 0.9582485 | 42.4 | 0.8297456 | 400 | 9.619 | 50.91 | 9.079 | 0.9438611 | 42.27 | 0.8302887 | 383.7 | 78.4 | 25.2 | back of panel |  | SPIRE | 4600SLP | 2021-02-11 | 12:24 | PSEL | FLI Proline |  |  |  |  | 7.689 | 52.393 | 8 | 1.92 | 48.039 | 40 |  |  |  |  | 1.9 | 2021-03-11 |  | 2021-03-11 |  | PSEL | ./EL/4846_32_2_11032021_80.tiff | ./EL/4846_32_2_11032021_20.tiff | ./IV/4846_32_2_11022021.csv | 0 | 0 | 1 | ./RefIV/4846_32_2_11022021.csv | 8.862 | 8.862 | 2021-02-11 | 12:24 | 0.9849858 | 1.000655
477 | 4848 |  | 32 | 2 |  | 19793.8 |  | mono-Si module |  |  | OE 0 days | 9.82 | 51.1 | 9.41 | 0.9582485 | 42.4 | 0.8297456 | 400 | 9.61 | 50.82 | 9.075 | 0.9443288 | 42.48 | 0.8358914 | 385.6 | 78.9 | 25.3 | back of panel |  | SPIRE | 4600SLP | 2021-02-11 | 12:30 | PSEL | FLI Proline |  |  |  |  | 7.689 | 52.168 | 8 | 1.92 | 47.889 | 40 |  |  |  |  | 1.9 | 2021-03-11 |  | 2021-03-11 |  | PSEL | ./EL/4848_32_2_11032021_80.tiff | ./EL/4848_32_2_11032021_20.tiff | ./IV/4848_32_2_11022021.csv | 0 | 0 | 1 | ./RefIV/4848_32_2_11022021.csv | 8.862 | 8.862 | 2021-02-11 | 12:30 | 0.9854739 | 1.007407
478 | 4854 |  | 32 | 2 |  | 19793.8 |  | mono-Si module |  |  | OE 0 days | 9.82 | 51.1 | 9.41 | 0.9582485 | 42.4 | 0.8297456 | 400 | 9.616 | 50.84 | 9.09 | 0.9452995 | 42.42 | 0.8343824 | 385.6 | 78.9 | 24.8 | back of panel |  | SPIRE | 4600SLP | 2021-02-11 | 12:37 | PSEL | FLI Proline |  |  |  |  | 7.689 | 52.13 | 8 | 1.92 | 47.889 | 40 |  |  |  |  | 1.9 | 2021-02-11 |  | 2021-02-11 |  | PSEL | ./EL/4854_32_2_11022021_80.tiff | ./EL/4854_32_2_11022021_20.tiff | ./IV/4854_32_2_11022021.csv | 0 | 0 | 1 | ./RefIV/4854_32_2_11022021.csv | 8.862 | 8.862 | 2021-02-11 | 12:37 | 0.9864868 | 1.005588
479 | 4843 |  | 32 | 2 |  | 19793.8 |  | mono-Si module |  |  | OE 43 days | 9.82 | 51.1 | 9.41 | 0.9582485 | 42.4 | 0.8297456 | 400 | 9.628 | 50.86 | 9.081 | 0.9431865 | 42.21 | 0.8299253 | 383.3 | 78.3 | 25.4 | back of panel |  | SPIRE | 4600SLP | 2021-02-11 | 12:10 | PSEL | FLI Proline |  |  |  |  | 7.689 | 52.468 | 8 | 1.92 | 47.927 | 40 |  |  |  |  | 1.9 | 2021-03-11 |  | 2021-03-11 |  | PSEL | ./EL/4843_32_2_11032021_80.tiff | ./EL/4843_32_2_11032021_20.tiff | ./IV/4843_32_2_11022021.csv | 0 | 0 | 1 | ./RefIV/4843_32_2_11022021.csv | 8.862 | 8.862 | 9/20/2021 | 13:54 | 0.9842818 | 1.000217
480 | 4840 |  | 32 | 2 |  | 19793.8 |  | mono-Si module |  |  | OE 43 days | 9.82 | 51.1 | 9.41 | 0.9582485 | 42.4 | 0.8297456 | 400 | 9.604 | 50.87 | 9.093 | 0.946793 | 42.36 | 0.8327108 | 385.2 | 78.8 | 24.7 | back of panel |  | SPIRE | 4600SLP | 2021-02-11 | 12:45 | PSEL | FLI Proline |  |  |  |  | 7.689 | 52.318 | 8 | 1.92 | 47.927 | 40 |  |  |  |  | 1.9 | 2021-02-11 |  | 2021-02-11 |  | PSEL | ./EL/4840_32_2_11022021_80.tiff | ./EL/4840_32_2_11022021_20.tiff | ./IV/4840_32_2_11022021.csv | 0 | 0 | 1 | ./RefIV/4840_32_2_11022021.csv | 8.862 | 8.862 | 9/20/2021 | 14:16 | 0.9880454 | 1.003574
481 | 4850 |  | 32 | 2 |  | 19793.8 |  | mono-Si module |  |  | OE 0 days | 9.82 | 51.1 | 9.41 | 0.9582485 | 42.4 | 0.8297456 | 400 | 9.604 | 50.75 | 9.075 | 0.9449188 | 42.4 | 0.835468 | 384.8 | 79 | 25.3 | back of panel |  | SPIRE | 4600SLP | 2021-02-11 | 12:34 | PSEL | FLI Proline |  |  |  |  | 7.689 | 52.206 | 8 | 1.92 | 47.889 | 40 |  |  |  |  | 1.9 | 2021-02-11 |  | 2021-02-11 |  | PSEL | ./EL/4850_32_2_11022021_80.tiff | ./EL/4850_32_2_11022021_20.tiff | ./IV/4850_32_2_11022021.csv | 0 | 0 | 1 | ./RefIV/4850_32_2_11022021.csv | 8.862 | 8.862 | 2021-02-11 | 12:34 | 0.9860895 | 1.006897
482 | 4831 |  | 32 | 2 |  | 19793.8 |  | mono-Si module |  |  | OE 43 days | 9.82 | 51.1 | 9.41 | 0.9582485 | 42.4 | 0.8297456 | 400 | 9.626 | 50.96 | 9.105 | 0.9458758 | 42.71 | 0.8381083 | 388.9 | 79.3 | 24.7 | back of panel |  | SPIRE | 4600SLP | 2021-02-11 | 12:49 | PSEL | FLI Proline |  |  |  |  | 7.689 | 52.206 | 8 | 1.915 | 47.889 | 40 |  |  |  |  | 1.9 | 2021-02-11 |  | 2021-02-11 |  | PSEL | ./EL/4831_32_2_11022021_80.tiff | ./EL/4831_32_2_11022021_20.tiff | ./IV/4831_32_2_11022021.csv | 0 | 0 | 1 | ./RefIV/4831_32_2_11022021.csv | 8.862 | 8.862 | 9/20/2021 | 14:00 | 0.9870882 | 1.010079
483 | 4845 |  | 32 | 2 |  | 19793.8 |  | mono-Si module |  |  | OE 43 days | 9.82 | 51.1 | 9.41 | 0.9582485 | 42.4 | 0.8297456 | 400 | 9.595 | 50.84 | 9.082 | 0.9465347 | 42.29 | 0.8318253 | 384.1 | 78.7 | 25.2 | back of panel |  | SPIRE | 4600SLP | 2021-02-11 | 12:35 | PSEL | FLI Proline |  |  |  |  | 7.689 | 52.393 | 8 | 1.915 | 47.889 | 40 |  |  |  |  | 1.9 | 2021-02-11 |  | 2021-02-11 |  | PSEL | ./EL/4845_32_2_11022021_80.tiff | ./EL/4845_32_2_11022021_20.tiff | ./IV/4845_32_2_11022021.csv | 0 | 0 | 1 | ./RefIV/4845_32_2_11022021.csv | 8.862 | 8.862 | 9/20/2021 | 13:57 | 0.9877758 | 1.002506
484 | 4832 |  | 32 | 2 |  | 19793.8 |  | mono-Si module |  |  | OE 43 days | 9.82 | 51.1 | 9.41 | 0.9582485 | 42.4 | 0.8297456 | 400 | 9.638 | 50.98 | 9.102 | 0.9443868 | 42.69 | 0.8373872 | 388.6 | 79.1 | 25.2 | back of panel |  | SPIRE | 4600SLP | 2021-02-11 | 12:21 | PSEL | FLI Proline |  |  |  |  | 7.689 | 52.281 | 8 | 1.915 | 48.114 | 40 |  |  |  |  | 1.9 | 2021-03-11 |  | 2021-03-11 |  | PSEL | ./EL/4832_32_2_11032021_80.tiff | ./EL/4832_32_2_11032021_20.tiff | ./IV/4832_32_2_11022021.csv | 0 | 0 | 1 | ./RefIV/4832_32_2_11022021.csv | 8.862 | 8.862 | 9/20/2021 | 14:02 | 0.9855344 | 1.00921
485 | 4844 |  | 32 | 2 |  | 19793.8 |  | mono-Si module |  |  | OE 43 days | 9.82 | 51.1 | 9.41 | 0.9582485 | 42.4 | 0.8297456 | 400 | 9.613 | 50.92 | 9.087 | 0.9452824 | 42.31 | 0.8309112 | 384.5 | 78.6 | 24.6 | back of panel |  | SPIRE | 4600SLP | 2021-02-11 | 12:43 | PSEL | FLI Proline |  |  |  |  | 7.689 | 52.393 | 4 | 1.92 | 48.039 | 40 |  |  |  |  | 1.9 | 2021-02-11 |  | 2021-02-11 |  | PSEL | ./EL/4844_32_2_11022021_80.tiff | ./EL/4844_32_2_11022021_20.tiff | ./IV/4844_32_2_11022021.csv | 0 | 0 | 1 | ./RefIV/4844_32_2_11022021.csv | 8.862 | 8.862 | 9/20/2021 | 13:55 | 0.986469 | 1.001405
486 | 4849 |  | 32 | 2 |  | 19793.8 |  | mono-Si module |  |  | OE 0 days | 9.82 | 51.1 | 9.41 | 0.9582485 | 42.4 | 0.8297456 | 400 | 9.589 | 50.85 | 9.069 | 0.9457712 | 42.29 | 0.8316618 | 383.5 | 78.7 | 25.4 | back of panel |  | SPIRE | 4600SLP | 2021-02-11 | 12:32 | PSEL | FLI Proline |  |  |  |  | 7.689 | 52.206 | 8 | 1.92 | 47.701 | 40 |  |  |  |  | 1.9 | 2021-03-11 |  | 2021-03-11 |  | PSEL | ./EL/4849_32_2_11032021_80.tiff | ./EL/4849_32_2_11032021_20.tiff | ./IV/4849_32_2_11022021.csv | 0 | 0 | 2 | ./RefIV/4849_32_2_11022021.csv | 8.862 | 8.862 | 2021-02-11 | 12:32 | 0.9869791 | 1.002309
487 | 4849 |  | 32 | 2 |  | 19793.8 |  | mono-Si module |  |  | OE 0 days | 9.82 | 51.1 | 9.41 | 0.9582485 | 42.4 | 0.8297456 | 400 | 9.589 | 50.85 | 9.069 | 0.9457712 | 42.29 | 0.8316618 | 383.5 | 78.7 | 25.4 | back of panel |  | SPIRE | 4600SLP | 2021-02-11 | 12:32 | PSEL | FLI Proline |  |  |  |  | 7.694 | 52.431 | 8 | 1.92 | 47.964 | 40 |  |  |  |  | 1.9 | 2021-02-11 |  | 2021-02-11 |  | PSEL | ./EL/4849_32_2_11022021_80.tiff | ./EL/4849_32_2_11022021_20.tiff | ./IV/4849_32_2_11022021.csv | 0 | 1 | 2 | ./RefIV/4849_32_2_11022021.csv | 8.862 | 8.862 | 2021-02-11 | 12:32 | 0.9869791 | 1.002309
488 | 4842 |  | 32 | 2 |  | 19793.8 |  | mono-Si module |  |  | OE 43 days | 9.82 | 51.1 | 9.41 | 0.9582485 | 42.4 | 0.8297456 | 400 | 9.617 | 51.03 | 9.081 | 0.9442654 | 42.43 | 0.8314717 | 385.3 | 78.5 | 24.6 | back of panel |  | SPIRE | 4600SLP | 2021-02-11 | 12:44 | PSEL | FLI Proline |  |  |  |  | 7.689 | 52.506 | 8 | 1.92 | 47.964 | 40 |  |  |  |  | 1.9 | 2021-02-11 |  | 2021-02-11 |  | PSEL | ./EL/4842_32_2_11022021_80.tiff | ./EL/4842_32_2_11022021_20.tiff | ./IV/4842_32_2_11022021.csv | 0 | 0 | 1 | ./RefIV/4842_32_2_11022021.csv | 8.862 | 8.862 | 9/20/2021 | 13:52 | 0.9854076 | 1.00208
489 | 4847 |  | 32 | 2 |  | 19793.8 |  | mono-Si module |  |  | OE 0 days | 9.82 | 51.1 | 9.41 | 0.9582485 | 42.4 | 0.8297456 | 400 | 9.64 | 50.78 | 9.098 | 0.9437759 | 42.36 | 0.8341867 | 385.4 | 78.7 | 25.2 | back of panel |  | SPIRE | 4600SLP | 2021-02-11 | 12:26 | PSEL | FLI Proline |  |  |  |  | 7.694 | 52.206 | 8 | 1.915 | 47.776 | 40 |  |  |  |  | 1.9 | 2021-03-11 |  | 2021-03-11 |  | PSEL | ./EL/4847_32_2_11032021_80.tiff | ./EL/4847_32_2_11032021_20.tiff | ./IV/4847_32_2_11022021.csv | 0 | 0 | 1 | ./RefIV/4847_32_2_11022021.csv | 8.862 | 8.862 | 2021-02-11 | 12:26 | 0.9848969 | 1.005352
490 | 4851 |  | 32 | 2 |  | 19793.8 |  | mono-Si module |  |  | OE 0 days | 9.82 | 51.1 | 9.41 | 0.9582485 | 42.4 | 0.8297456 | 400 | 9.631 | 50.84 | 9.096 | 0.9444502 | 42.45 | 0.8349725 | 386.2 | 78.9 | 25 | back of panel |  | SPIRE | 4600SLP | 2021-02-11 | 12:36 | PSEL | FLI Proline |  |  |  |  | 7.694 | 52.168 | 8 | 1.92 | 47.739 | 40 |  |  |  |  | 1.9 | 2021-02-11 |  | 2021-02-11 |  | PSEL | ./EL/4851_32_2_11022021_80.tiff | ./EL/4851_32_2_11022021_20.tiff | ./IV/4851_32_2_11022021.csv | 0 | 0 | 1 | ./RefIV/4851_32_2_11022021.csv | 8.862 | 8.862 | 2021-02-11 | 12:36 | 0.9856005 | 1.006299
491 | 4896 |  | 32 | 2 |  | 19793.8 |  | mono-Si module |  |  | OE 0 days | 9.82 | 51.1 | 9.41 | 0.9582485 | 42.4 | 0.8297456 | 400 | 9.627 | 51.02 | 9.104 | 0.9456736 | 42.6 | 0.8349667 | 387.8 | 79 | 25.4 | back of panel |  | SPIRE | 4600SLP | 10/26/2021 | 10:09 | PSEL | FLI Proline |  |  |  |  | 7.229 | 52.018 | 8 | 1.915 | 47.814 | 40 |  |  |  |  | 1.9 | 10/26/2021 |  | 10/26/2021 |  | PSEL | ./EL/4896_32_2_10262021_80.tiff | ./EL/4896_32_2_10262021_20.tiff | ./IV/4896_32_2_10262021.csv | 0 | 0 | 1 | ./RefIV/4896_32_2_10262021.csv | 8.862 | 8.862 | 10/26/2021 | 10:09 | 0.9868773 | 1.006292
492 | 4152 |  | 5 | 8 |  | 16335 |  | mono-Si module |  |  | OE 517 days | 9.83 | 39.7 | 9.24 | 0.9399797 | 32.5 | 0.8186398 | 300 | 9.635 | 39.56 | 9.211 | 0.9559938 | 31.94 | 0.8073812 | 294.2 | 77.2 | 25.1 | back of panel |  | SPIRE | 4600SLP | 1/29/2020 | 10:01 | PSEL | FLI Proline |  |  |  |  | 7.723 | 41.504 | 9.6 | 1.935 | 37.376 | 51.2 |  |  |  |  | 2.36 | 1/29/2020 |  | 1/29/2020 |  | PSEL | ./EL/4152_5_8_01292020_80.tiff | ./EL/4152_5_8_01292020_20.tiff | ./IV/4152_5_8_01292020.csv | 0 | 0 | 1 | ./RefIV/4152_5_8_01292020.csv | 8.862 | 8.862 | 8/30/2018 | 12:50 | 1.017037 | 0.9862472
493 | 4160 |  | 5 | 8 |  | 16335 |  | mono-Si module |  |  | OE 517 days | 9.83 | 39.7 | 9.24 | 0.9399797 | 32.5 | 0.8186398 | 300 | 9.61 | 39.56 | 9.173 | 0.9545265 | 31.89 | 0.8061173 | 292.5 | 76.9 | 24.9 | back of panel |  | SPIRE | 4600SLP | 1/29/2020 | 9:57 | PSEL | FLI Proline |  |  |  |  | 7.718 | 41.467 | 9.6 | 1.935 | 37.263 | 51.2 |  |  |  |  | 2.36 | 1/29/2020 |  | 1/29/2020 |  | PSEL | ./EL/4160_5_8_01292020_80.tiff | ./EL/4160_5_8_01292020_20.tiff | ./IV/4160_5_8_01292020.csv | 0 | 0 | 1 | ./RefIV/4160_5_8_01292020.csv | 8.862 | 8.862 | 8/30/2018 | 13:44 | 1.015476 | 0.9847033
494 | 4155 |  | 5 | 8 |  | 16335 |  | mono-Si module |  |  | OE 517 days | 9.83 | 39.7 | 9.24 | 0.9399797 | 32.5 | 0.8186398 | 300 | 9.627 | 39.58 | 9.215 | 0.9572037 | 32.05 | 0.8097524 | 295.3 | 77.5 | 24.9 | back of panel |  | SPIRE | 4600SLP | 1/29/2020 | 10:08 | PSEL | FLI Proline |  |  |  |  | 7.723 | 41.241 | 9.6 | 1.935 | 37.151 | 51.2 |  |  |  |  | 2.36 | 1/29/2020 |  | 1/29/2020 |  | PSEL | ./EL/4155_5_8_01292020_80.tiff | ./EL/4155_5_8_01292020_20.tiff | ./IV/4155_5_8_01292020.csv | 0 | 0 | 1 | ./RefIV/4155_5_8_01292020.csv | 8.862 | 8.862 | 8/30/2018 | 13:23 | 1.018324 | 0.9891437
495 | 4156 |  | 5 | 8 |  | 16335 |  | mono-Si module |  |  | OE 517 days | 9.83 | 39.7 | 9.24 | 0.9399797 | 32.5 | 0.8186398 | 300 | 9.643 | 39.61 | 9.225 | 0.9566525 | 32.02 | 0.8083817 | 295.4 | 77.3 | 25 | back of panel |  | SPIRE | 4600SLP | 1/29/2020 | 10:06 | PSEL | FLI Proline |  |  |  |  | 7.723 | 41.241 | 9.6 | 1.935 | 37.151 | 51.2 |  |  |  |  | 2.36 | 1/29/2020 |  | 1/29/2020 |  | PSEL | ./EL/4156_5_8_01292020_80.tiff | ./EL/4156_5_8_01292020_20.tiff | ./IV/4156_5_8_01292020.csv | 0 | 0 | 1 | ./RefIV/4156_5_8_01292020.csv | 8.862 | 8.862 | 8/30/2018 | 13:26 | 1.017737 | 0.9874694
496 | 4157 |  | 5 | 8 |  | 16335 |  | mono-Si module |  |  | OE 517 days | 9.83 | 39.7 | 9.24 | 0.9399797 | 32.5 | 0.8186398 | 300 | 9.642 | 39.59 | 9.202 | 0.9543663 | 32.11 | 0.8110634 | 295.5 | 77.4 | 24.9 | back of panel |  | SPIRE | 4600SLP | 1/29/2020 | 9:55 | PSEL | FLI Proline |  |  |  |  | 7.718 | 41.504 | 9.6 | 1.935 | 37.075 | 9.6 |  |  |  |  | 2.36 | 1/29/2020 |  | 1/29/2020 |  | PSEL | ./EL/4157_5_8_01292020_80.tiff | ./EL/4157_5_8_01292020_20.tiff | ./IV/4157_5_8_01292020.csv | 0 | 0 | 1 | ./RefIV/4157_5_8_01292020.csv | 8.862 | 8.862 | 8/30/2018 | 13:29 | 1.015305 | 0.9907451
497 | 4153 |  | 5 | 8 |  | 16335 |  | mono-Si module |  |  | OE 517 days | 9.83 | 39.7 | 9.24 | 0.9399797 | 32.5 | 0.8186398 | 300 | 9.627 | 39.53 | 9.2 | 0.9556456 | 32.03 | 0.8102707 | 294.6 | 77.4 | 24.9 | back of panel |  | SPIRE | 4600SLP | 1/29/2020 | 10:05 | PSEL | FLI Proline |  |  |  |  | 7.723 | 41.421 | 9.6 | 1.93 | 37.236 | 51.2 |  |  |  |  | 2.36 | 1/29/2020 |  | 1/29/2020 |  | PSEL | ./EL/4153_5_8_01292020_80.tiff | ./EL/4153_5_8_01292020_20.tiff | ./IV/4153_5_8_01292020.csv | 0 | 0 | 1 | ./RefIV/4153_5_8_01292020.csv | 8.862 | 8.862 | 8/30/2018 | 13:09 | 1.016666 | 0.9897768
498 | 4151 |  | 5 | 8 |  | 16335 |  | mono-Si module |  |  | OE 517 days | 9.83 | 39.7 | 9.24 | 0.9399797 | 32.5 | 0.8186398 | 300 | 9.644 | 39.6 | 9.212 | 0.9552053 | 31.96 | 0.8070707 | 294.4 | 77.1 | 25 | back of panel |  | SPIRE | 4600SLP | 1/29/2020 | 10:02 | PSEL | FLI Proline |  |  |  |  | 7.723 | 41.204 | 9.6 | 1.935 | 37.113 | 51.2 |  |  |  |  | 2.36 | 1/29/2020 |  | 1/29/2020 |  | PSEL | ./EL/4151_5_8_01292020_80.tiff | ./EL/4151_5_8_01292020_20.tiff | ./IV/4151_5_8_01292020.csv | 0 | 0 | 1 | ./RefIV/4151_5_8_01292020.csv | 8.862 | 8.862 | 8/30/2018 | 12:44 | 1.016198 | 0.9858679
499 | 4154 |  | 5 | 8 |  | 16335 |  | mono-Si module |  |  | OE 517 days | 9.83 | 39.7 | 9.24 | 0.9399797 | 32.5 | 0.8186398 | 300 | 9.66 | 39.56 | 9.231 | 0.9555901 | 32.01 | 0.8091507 | 295.5 | 77.3 | 25.1 | back of panel |  | SPIRE | 4600SLP | 1/29/2020 | 10:03 | PSEL | FLI Proline |  |  |  |  | 7.728 | 41.091 | 9.6 | 1.935 | 36.925 | 51.2 |  |  |  |  | 2.36 | 1/29/2020 |  | 1/29/2020 |  | PSEL | ./EL/4154_5_8_01292020_80.tiff | ./EL/4154_5_8_01292020_20.tiff | ./IV/4154_5_8_01292020.csv | 0 | 0 | 1 | ./RefIV/4154_5_8_01292020.csv | 8.862 | 8.862 | 8/30/2018 | 13:12 | 1.016607 | 0.9884086
500 | 4158 |  | 5 | 8 |  | 16335 |  | mono-Si module |  |  | OE 517 days | 9.83 | 39.7 | 9.24 | 0.9399797 | 32.5 | 0.8186398 | 300 | 9.644 | 39.56 | 9.217 | 0.9557238 | 31.87 | 0.8056117 | 293.7 | 77 | 25 | back of panel |  | SPIRE | 4600SLP | 1/29/2020 | 10:09 | PSEL | FLI Proline |  |  |  |  | 7.723 | 41.241 | 9.6 | 1.935 | 36.963 | 51.2 |  |  |  |  | 2.36 | 1/29/2020 |  | 1/29/2020 |  | PSEL | ./EL/4158_5_8_01292020_80.tiff | ./EL/4158_5_8_01292020_20.tiff | ./IV/4158_5_8_01292020.csv | 0 | 0 | 1 | ./RefIV/4158_5_8_01292020.csv | 8.862 | 8.862 | 8/30/2018 | 13:33 | 1.016749 | 0.9840857
501 | 4159 |  | 5 | 8 |  | 16335 |  | mono-Si module |  |  | OE 517 days | 9.83 | 39.7 | 9.24 | 0.9399797 | 32.5 | 0.8186398 | 300 | 9.649 | 39.59 | 9.21 | 0.9545031 | 32.01 | 0.8085375 | 294.8 | 77.2 | 25.1 | back of panel |  | SPIRE | 4600SLP | 1/29/2020 | 9:59 | PSEL | FLI Proline |  |  |  |  | 7.718 | 41.504 | 9.6 | 1.93 | 37.301 | 51.2 |  |  |  |  | 2.36 | 1/29/2020 |  | 1/29/2020 |  | PSEL | ./EL/4159_5_8_01292020_80.tiff | ./EL/4159_5_8_01292020_20.tiff | ./IV/4159_5_8_01292020.csv | 0 | 0 | 1 | ./RefIV/4159_5_8_01292020.csv | 8.862 | 8.862 | 8/30/2018 | 13:37 | 1.015451 | 0.9876597
502 | 3713 |  | 5 | 5 |  | 16394.4 |  | multi-Si module |  |  | OE 1281 days | 9.32 | 37.9 | 8.75 | 0.9388412 | 30.8 | 0.8126649 | 270 | 9.179 | 38.05 | 8.71 | 0.9489051 | 30.85 | 0.8107753 | 268.7 | 76.9 | 24.9 | back of panel |  | SPIRE | 4600SLP | 2021-01-02 | 15:37 | PSEL | FLI Proline |  |  |  |  | 7.338 | 38.99 | 38.4 | 1.835 | 35.011 | 153.6 |  |  |  |  | 2.36 | 2021-02-02 |  | 2021-02-02 |  | PSEL | ./EL/3713_5_5_02022021_80.tiff | ./EL/3713_5_5_02022021_20.tiff | ./IV/3713_5_5_02012021.csv | 0 | 1 | 2 | ./RefIV/3713_5_5_02012021.csv | 8.862 | 9.0256 | 7/31/2017 | 14:33 | 1.010719 | 0.9976748
503 | 3713 |  | 5 | 5 |  | 16394.4 |  | multi-Si module |  |  | OE 899 days | 9.32 | 37.9 | 8.75 | 0.9388412 | 30.8 | 0.8126649 | 270 | 9.189 | 38.08 | 8.726 | 0.9496137 | 30.99 | 0.813813 | 270.4 | 77.3 | 24.8 | back of panel |  | SPIRE | 4600SLP | 1/16/2020 | 10:03 | PSEL | FLI Proline |  |  |  |  | 7.358 | 39.47 | 38.4 | 1.84 | 35.499 | 153.6 |  |  |  |  | 2.36 | 1/17/2020 |  | 1/17/2020 |  | PSEL | ./EL/3713_5_5_01172020_80.tiff | ./EL/3713_5_5_01172020_20.tiff | ./IV/3713_5_5_01162020.csv | 0 | 0 | 2 | ./RefIV/3713_5_5_01162020.csv | 8.862 | 9.0256 | 7/31/2017 | 14:33 | 1.011474 | 1.001413
504 | 3706 |  | 5 | 5 |  | 16394.4 |  | multi-Si module |  |  | OE 1281 days | 9.32 | 37.9 | 8.75 | 0.9388412 | 30.8 | 0.8126649 | 270 | 9.145 | 37.91 | 8.675 | 0.9486058 | 30.78 | 0.811923 | 267 | 77 | 24.7 | back of panel |  | SPIRE | 4600SLP | 2021-01-02 | 15:34 | PSEL | FLI Proline |  |  |  |  | 7.333 | 38.952 | 38.4 | 1.835 | 34.974 | 153.6 |  |  |  |  | 2.36 | 2021-02-02 |  | 2021-02-02 |  | PSEL | ./EL/3706_5_5_02022021_80.tiff | ./EL/3706_5_5_02022021_20.tiff | ./IV/3706_5_5_02012021.csv | 0 | 0 | 1 | ./RefIV/3706_5_5_02012021.csv | 8.862 | 9.0256 | 7/31/2017 | 14:56 | 1.010401 | 0.999087
505 | 3689 |  | 5 | 5 |  | 16394.4 |  | multi-Si module |  |  | OE 1281 days | 9.32 | 37.9 | 8.75 | 0.9388412 | 30.8 | 0.8126649 | 270 | 9.154 | 37.92 | 8.677 | 0.9478916 | 30.56 | 0.8059072 | 265.2 | 76.4 | 25.1 | back of panel |  | SPIRE | 4600SLP | 2021-01-02 | 15:19 | PSEL | FLI Proline |  |  |  |  | 7.338 | 39.103 | 38.4 | 1.835 | 35.49 | 150.6 |  |  |  |  | 2.36 | 2021-02-02 |  | 2021-02-02 |  | PSEL | ./EL/3689_5_5_02022021_80.tiff | ./EL/3689_5_5_02022021_20.tiff | ./IV/3689_5_5_02012021.csv | 0 | 1 | 2 | ./RefIV/3689_5_5_02012021.csv | 8.862 | 9.0256 | 7/31/2017 | 10:54 | 1.00964 | 0.9916845
506 | 3689 |  | 5 | 5 |  | 16394.4 |  | multi-Si module |  |  | OE 899 days | 9.32 | 37.9 | 8.75 | 0.9388412 | 30.8 | 0.8126649 | 270 | 9.181 | 38.01 | 8.708 | 0.9484806 | 30.91 | 0.8132071 | 269.2 | 77.1 | 24.9 | back of panel |  | SPIRE | 4600SLP | 1/16/2020 | 10:25 | PSEL | FLI Proline |  |  |  |  | 7.358 | 39.177 | 38.4 | 1.84 | 35.274 | 153.6 |  |  |  |  | 2.36 | 1/17/2020 |  | 1/17/2020 |  | PSEL | ./EL/3689_5_5_01172020_80.tiff | ./EL/3689_5_5_01172020_20.tiff | ./IV/3689_5_5_01162020.csv | 0 | 0 | 2 | ./RefIV/3689_5_5_01162020.csv | 8.862 | 9.0256 | 7/31/2017 | 10:54 | 1.010267 | 1.000667
507 | 3709 |  | 5 | 5 |  | 16394.4 |  | multi-Si module |  |  | OE 1281 days | 9.32 | 37.9 | 8.75 | 0.9388412 | 30.8 | 0.8126649 | 270 | 9.177 | 38 | 8.706 | 0.948676 | 30.77 | 0.8097368 | 267.9 | 76.8 | 24.8 | back of panel |  | SPIRE | 4600SLP | 2021-01-02 | 15:36 | PSEL | FLI Proline |  |  |  |  | 7.338 | 39.177 | 38.4 | 1.835 | 35.274 | 153.6 |  |  |  |  | 2.36 | 2021-02-02 |  | 2021-02-02 |  | PSEL | ./EL/3709_5_5_02022021_80.tiff | ./EL/3709_5_5_02022021_20.tiff | ./IV/3709_5_5_02012021.csv | 0 | 1 | 2 | ./RefIV/3709_5_5_02012021.csv | 8.862 | 9.0256 | 7/31/2017 | 14:46 | 1.010476 | 0.996397
508 | 3709 |  | 5 | 5 |  | 16394.4 |  | multi-Si module |  |  | OE 899 days | 9.32 | 37.9 | 8.75 | 0.9388412 | 30.8 | 0.8126649 | 270 | 9.191 | 38.07 | 8.724 | 0.9491894 | 31.03 | 0.8150775 | 270.7 | 77.4 | 24.9 | back of panel |  | SPIRE | 4600SLP | 1/16/2020 | 10:08 | PSEL | FLI Proline |  |  |  |  | 7.358 | 39.215 | 38.4 | 1.84 | 35.4 | 3072 |  |  |  |  | 2.36 | 1/17/2020 |  | 1/17/2020 |  | PSEL | ./EL/3709_5_5_01172020_80.tiff | ./EL/3709_5_5_01172020_20.tiff | ./IV/3709_5_5_01162020.csv | 0 | 0 | 2 | ./RefIV/3709_5_5_01162020.csv | 8.862 | 9.0256 | 7/31/2017 | 14:46 | 1.011022 | 1.002969
509 | 3685 |  | 5 | 5 |  | 16394.4 |  | multi-Si module |  |  | OE 1281 days | 9.32 | 37.9 | 8.75 | 0.9388412 | 30.8 | 0.8126649 | 270 | 9.15 | 37.92 | 8.657 | 0.9461202 | 30.62 | 0.8074895 | 265.1 | 76.4 | 24.7 | back of panel |  | SPIRE | 4600SLP | 2021-01-02 | 15:21 | PSEL | FLI Proline |  |  |  |  | 7.338 | 39.065 | 38.4 | 1.835 | 34.936 | 153.6 |  |  |  |  | 2.36 | 2021-02-02 |  | 2021-02-02 |  | PSEL | ./EL/3685_5_5_02022021_80.tiff | ./EL/3685_5_5_02022021_20.tiff | ./IV/3685_5_5_02012021.csv | 0 | 1 | 2 | ./RefIV/3685_5_5_02012021.csv | 8.862 | 9.0256 | 7/31/2017 | 11:08 | 1.007753 | 0.9936315
510 | 3685 |  | 5 | 5 |  | 16394.4 |  | multi-Si module |  |  | OE 899 days | 9.32 | 37.9 | 8.75 | 0.9388412 | 30.8 | 0.8126649 | 270 | 9.158 | 37.99 | 8.685 | 0.9483512 | 30.91 | 0.8136352 | 268.5 | 77.2 | 24.8 | back of panel |  | SPIRE | 4600SLP | 1/16/2020 | 10:27 | PSEL | FLI Proline |  |  |  |  | 7.358 | 39.215 | 38.4 | 1.845 | 35.199 | 153.6 |  |  |  |  | 2.36 | 1/17/2020 |  | 1/17/2020 |  | PSEL | ./EL/3685_5_5_01172020_80.tiff | ./EL/3685_5_5_01172020_20.tiff | ./IV/3685_5_5_01162020.csv | 0 | 0 | 2 | ./RefIV/3685_5_5_01162020.csv | 8.862 | 9.0256 | 7/31/2017 | 11:08 | 1.010129 | 1.001194
511 | 3675 |  | 5 | 5 |  | 16394.4 |  | multi-Si module |  |  | OE 1281 days | 9.32 | 37.9 | 8.75 | 0.9388412 | 30.8 | 0.8126649 | 270 | 9.159 | 37.97 | 8.675 | 0.9471558 | 30.59 | 0.805636 | 265.4 | 76.3 | 24.6 | back of panel |  | SPIRE | 4600SLP | 2021-01-02 | 15:23 | PSEL | FLI Proline |  |  |  |  | 7.338 | 39.402 | 38.4 | 1.835 | 35.199 | 153.6 |  |  |  |  | 2.36 | 2021-02-02 |  | 2021-02-02 |  | PSEL | ./EL/3675_5_5_02022021_80.tiff | ./EL/3675_5_5_02022021_20.tiff | ./IV/3675_5_5_02012021.csv | 0 | 1 | 2 | ./RefIV/3675_5_5_02012021.csv | 8.862 | 9.0256 | 7/31/2017 | 11:52 | 1.008856 | 0.9913508
512 | 3675 |  | 5 | 5 |  | 16394.4 |  | multi-Si module |  |  | OE 899 days | 9.32 | 37.9 | 8.75 | 0.9388412 | 30.8 | 0.8126649 | 270 | 9.181 | 38.04 | 8.704 | 0.9480449 | 31 | 0.8149317 | 269.8 | 77.2 | 24.7 | back of panel |  | SPIRE | 4600SLP | 1/16/2020 | 10:30 | PSEL | FLI Proline |  |  |  |  | 7.358 | 39.29 | 38.4 | 1.845 | 35.349 | 51.2 |  |  |  |  | 2.36 | 1/17/2020 |  | 1/17/2020 |  | PSEL | ./EL/3675_5_5_01172020_80.tiff | ./EL/3675_5_5_01172020_20.tiff | ./IV/3675_5_5_01162020.csv | 0 | 0 | 2 | ./RefIV/3675_5_5_01162020.csv | 8.862 | 9.0256 | 7/31/2017 | 11:52 | 1.009803 | 1.002789
513 | 3699 |  | 5 | 5 |  | 16394.4 |  | multi-Si module |  |  | OE 1280 days | 9.32 | 37.9 | 8.75 | 0.9388412 | 30.8 | 0.8126649 | 270 | 9.177 | 37.95 | 8.687 | 0.9466056 | 30.6 | 0.8063241 | 265.8 | 76.3 | 24.7 | back of panel |  | SPIRE | 4600SLP | 2021-01-02 | 15:24 | PSEL | FLI Proline |  |  |  |  | 7.338 | 39.252 | 38.4 | 1.835 | 39.252 | 153.6 |  |  |  |  | 2.36 | 2021-02-02 |  | 2021-02-02 |  | PSEL | ./EL/3699_5_5_02022021_80.tiff | ./EL/3699_5_5_02022021_20.tiff | ./IV/3699_5_5_02012021.csv | 0 | 1 | 2 | ./RefIV/3699_5_5_02012021.csv | 8.862 | 9.0256 | 2017-01-08 | 8:07 | 1.00827 | 0.9921975
514 | 3699 |  | 5 | 5 |  | 16394.4 |  | multi-Si module |  |  | OE 898 days | 9.32 | 37.9 | 8.75 | 0.9388412 | 30.8 | 0.8126649 | 270 | 9.184 | 38.01 | 8.708 | 0.9481707 | 30.87 | 0.8121547 | 268.8 | 77 | 24.8 | back of panel |  | SPIRE | 4600SLP | 1/16/2020 | 10:15 | PSEL | FLI Proline |  |  |  |  | 7.358 | 39.402 | 38.4 | 1.84 | 35.349 | 153.6 |  |  |  |  | 2.36 | 1/17/2020 |  | 1/17/2020 |  | PSEL | ./EL/3699_5_5_01172020_80.tiff | ./EL/3699_5_5_01172020_20.tiff | ./IV/3699_5_5_01162020.csv | 0 | 0 | 2 | ./RefIV/3699_5_5_01162020.csv | 8.862 | 9.0256 | 2017-01-08 | 8:07 | 1.009937 | 0.9993722
515 | 3680 |  | 5 | 5 |  | 16394.4 |  | multi-Si module |  |  | OE 1281 days | 9.32 | 37.9 | 8.75 | 0.9388412 | 30.8 | 0.8126649 | 270 | 9.141 | 37.94 | 8.675 | 0.9490209 | 30.52 | 0.804428 | 264.7 | 76.3 | 24.7 | back of panel |  | SPIRE | 4600SLP | 2021-01-02 | 15:22 | PSEL | FLI Proline |  |  |  |  | 7.338 | 39.252 | 38.4 | 1.835 | 34.974 | 3072 |  |  |  |  | 2.36 | 2021-02-02 |  | 2021-02-02 |  | PSEL | ./EL/3680_5_5_02022021_80.tiff | ./EL/3680_5_5_02022021_20.tiff | ./IV/3680_5_5_02012021.csv | 0 | 1 | 2 | ./RefIV/3680_5_5_02012021.csv | 8.862 | 9.0256 | 7/31/2017 | 11:27 | 1.010843 | 0.9898644
516 | 3680 |  | 5 | 5 |  | 16394.4 |  | multi-Si module |  |  | OE 899 days | 9.32 | 37.9 | 8.75 | 0.9388412 | 30.8 | 0.8126649 | 270 | 9.158 | 38 | 8.704 | 0.9504259 | 30.89 | 0.8128947 | 268.9 | 77.3 | 25 | back of panel |  | SPIRE | 4600SLP | 1/16/2020 | 10:21 | PSEL | FLI Proline |  |  |  |  | 7.358 | 39.29 | 38.4 | 1.845 | 35.3 | 153.6 |  |  |  |  | 2.36 | 1/17/2020 |  | 1/17/2020 |  | PSEL | ./EL/3680_5_5_01172020_80.tiff | ./EL/3680_5_5_01172020_20.tiff | ./IV/3680_5_5_01162020.csv | 0 | 0 | 2 | ./RefIV/3680_5_5_01162020.csv | 8.862 | 9.0256 | 7/31/2017 | 11:27 | 1.012339 | 1.000283
517 | 3690 |  | 5 | 5 |  | 16394.4 |  | multi-Si module |  |  | OE 1281 days | 9.32 | 37.9 | 8.75 | 0.9388412 | 30.8 | 0.8126649 | 270 | 9.18 | 37.96 | 8.704 | 0.9481481 | 30.67 | 0.8079557 | 267 | 76.6 | 25.2 | back of panel |  | SPIRE | 4600SLP | 2021-01-02 | 15:17 | PSEL | FLI Proline |  |  |  |  | 7.338 | 39.99 | 38.4 | 1.835 | 35.049 | 150.6 |  |  |  |  | 2.36 | 2021-02-02 |  | 2021-02-02 |  | PSEL | ./EL/3690_5_5_02022021_80.tiff | ./EL/3690_5_5_02022021_20.tiff | ./IV/3690_5_5_02012021.csv | 0 | 1 | 2 | ./RefIV/3690_5_5_02012021.csv | 8.862 | 9.0256 | 7/31/2017 | 10:47 | 1.009913 | 0.9942053
518 | 3690 |  | 5 | 5 |  | 16394.4 |  | multi-Si module |  |  | OE 899 days | 9.32 | 37.9 | 8.75 | 0.9388412 | 30.8 | 0.8126649 | 270 | 9.2 | 38.06 | 8.722 | 0.9480435 | 30.97 | 0.8137152 | 270.1 | 77.1 | 24.8 | back of panel |  | SPIRE | 4600SLP | 1/16/2020 | 10:17 | PSEL | FLI Proline |  |  |  |  | 7.358 | 39.477 | 38.4 | 1.84 | 35.499 | 153.6 |  |  |  |  | 2.36 | 1/17/2020 |  | 1/17/2020 |  | PSEL | ./EL/3690_5_5_01172020_80.tiff | ./EL/3690_5_5_01172020_20.tiff | ./IV/3690_5_5_01162020.csv | 0 | 0 | 2 | ./RefIV/3690_5_5_01162020.csv | 8.862 | 9.0256 | 7/31/2017 | 10:47 | 1.009802 | 1.001292
519 | 3703 |  | 5 | 5 |  | 16394.4 |  | multi-Si module |  |  | OE 1281 days | 9.32 | 37.9 | 8.75 | 0.9388412 | 30.8 | 0.8126649 | 270 | 9.199 | 38.01 | 8.703 | 0.9460811 | 30.69 | 0.8074191 | 267.1 | 76.4 | 24.8 | back of panel |  | SPIRE | 4600SLP | 2021-01-02 | 15:26 | PSEL | FLI Proline |  |  |  |  | 7.338 | 39.327 | 38.4 | 1.835 | 35.124 | 153.6 |  |  |  |  | 2.36 | 2021-02-02 |  | 2021-02-02 |  | PSEL | ./EL/3703_5_5_02022021_80.tiff | ./EL/3703_5_5_02022021_20.tiff | ./IV/3703_5_5_02012021.csv | 0 | 1 | 2 | ./RefIV/3703_5_5_02012021.csv | 8.862 | 9.0256 | 7/31/2017 | 15:06 | 1.007712 | 0.9935449
520 | 3703 |  | 5 | 5 |  | 16394.4 |  | multi-Si module |  |  | OE 899 days | 9.32 | 37.9 | 8.75 | 0.9388412 | 30.8 | 0.8126649 | 270 | 9.21 | 38.05 | 8.714 | 0.9461455 | 30.8 | 0.8094612 | 268.4 | 76.6 | 25 | back of panel |  | SPIRE | 4600SLP | 1/16/2020 | 10:09 | PSEL | FLI Proline |  |  |  |  | 7.358 | 39.59 | 38.4 | 1.84 | 35.462 | 153.6 |  |  |  |  | 2.36 | 1/17/2020 |  | 1/17/2020 |  | PSEL | ./EL/3703_5_5_01172020_80.tiff | ./EL/3703_5_5_01172020_20.tiff | ./IV/3703_5_5_01162020.csv | 0 | 0 | 2 | ./RefIV/3703_5_5_01162020.csv | 8.862 | 9.0256 | 7/31/2017 | 15:06 | 1.00778 | 0.9960578
521 | 3684 |  | 5 | 5 |  | 16394.4 |  | multi-Si module |  |  | OE 1281 days | 9.32 | 37.9 | 8.75 | 0.9388412 | 30.8 | 0.8126649 | 270 | 9.157 | 37.88 | 8.665 | 0.9462706 | 30.59 | 0.8075502 | 265 | 76.4 | 24.9 | back of panel |  | SPIRE | 4600SLP | 2021-01-02 | 15:20 | PSEL | FLI Proline |  |  |  |  | 7.338 | 39.102 | 38.4 | 1.835 | 34.936 | 312.6 |  |  |  |  | 2.36 | 2021-02-02 |  | 2021-02-02 |  | PSEL | ./EL/3684_5_5_02022021_80.tiff | ./EL/3684_5_5_02022021_20.tiff | ./IV/3684_5_5_02012021.csv | 0 | 0 | 1 | ./RefIV/3684_5_5_02012021.csv | 8.862 | 9.0256 | 7/31/2017 | 11:11 | 1.007913 | 0.9937062
522 | 3693 |  | 5 | 5 |  | 16394.4 |  | multi-Si module |  |  | OE 1280 days | 9.32 | 37.9 | 8.75 | 0.9388412 | 30.8 | 0.8126649 | 270 | 9.166 | 37.97 | 8.691 | 0.948178 | 30.67 | 0.807743 | 266.5 | 76.6 | 24.7 | back of panel |  | SPIRE | 4600SLP | 2021-01-02 | 15:25 | PSEL | FLI Proline |  |  |  |  | 7.338 | 39.327 | 38.4 | 1.835 | 35.161 | 153.6 |  |  |  |  | 2.36 | 2021-02-02 |  | 2021-02-02 |  | PSEL | ./EL/3693_5_5_02022021_80.tiff | ./EL/3693_5_5_02022021_20.tiff | ./IV/3693_5_5_02012021.csv | 0 | 1 | 2 | ./RefIV/3693_5_5_02012021.csv | 8.862 | 9.0256 | 2017-01-08 | 8:27 | 1.009945 | 0.9939434
523 | 3693 |  | 5 | 5 |  | 16394.4 |  | multi-Si module |  |  | OE 898 days | 9.32 | 37.9 | 8.75 | 0.9388412 | 30.8 | 0.8126649 | 270 | 9.169 | 38.02 | 8.706 | 0.9495038 | 30.87 | 0.8119411 | 268.8 | 77.1 | 24.9 | back of panel |  | SPIRE | 4600SLP | 1/16/2020 | 10:11 | PSEL | FLI Proline |  |  |  |  | 7.363 | 39.44 | 38.4 | 1.845 | 35.424 | 153.6 |  |  |  |  | 2.36 | 1/17/2020 |  | 1/17/2020 |  | PSEL | ./EL/3693_5_5_01172020_80.tiff | ./EL/3693_5_5_01172020_20.tiff | ./IV/3693_5_5_01162020.csv | 0 | 0 | 2 | ./RefIV/3693_5_5_01162020.csv | 8.862 | 9.0256 | 2017-01-08 | 8:27 | 1.011357 | 0.9991093
524 | 3696 |  | 5 | 5 |  | 16394.4 |  | multi-Si module |  |  | OE 1280 days | 9.32 | 37.9 | 8.75 | 0.9388412 | 30.8 | 0.8126649 | 270 | 9.144 | 37.93 | 8.689 | 0.9502406 | 30.6 | 0.8067493 | 265.8 | 76.6 | 24.7 | back of panel |  | SPIRE | 4600SLP | 2021-01-02 | 15:26 | PSEL | FLI Proline |  |  |  |  | 7.338 | 39.065 | 38.4 | 1.835 | 34.974 | 153.6 |  |  |  |  | 2.36 | 2021-02-02 |  | 2021-02-02 |  | PSEL | ./EL/3696_5_5_02022021_80.tiff | ./EL/3696_5_5_02022021_20.tiff | ./IV/3696_5_5_02012021.csv | 0 | 1 | 2 | ./RefIV/3696_5_5_02012021.csv | 8.862 | 9.0256 | 2017-01-08 | 8:19 | 1.012142 | 0.9927207
525 | 3696 |  | 5 | 5 |  | 16394.4 |  | multi-Si module |  |  | OE 898 days | 9.32 | 37.9 | 8.75 | 0.9388412 | 30.8 | 0.8126649 | 270 | 9.147 | 37.98 | 8.71 | 0.9522248 | 30.92 | 0.8141127 | 269.3 | 77.5 | 24.9 | back of panel |  | SPIRE | 4600SLP | 1/16/2020 | 10:13 | PSEL | FLI Proline |  |  |  |  | 7.358 | 39.327 | 38.4 | 1.845 | 35.349 | 153.6 |  |  |  |  | 2.36 | 1/17/2020 |  | 1/17/2020 |  | PSEL | ./EL/3696_5_5_01172020_80.tiff | ./EL/3696_5_5_01172020_20.tiff | ./IV/3696_5_5_01162020.csv | 0 | 0 | 2 | ./RefIV/3696_5_5_01162020.csv | 8.862 | 9.0256 | 2017-01-08 | 8:19 | 1.014255 | 1.001782
526 | 3247 |  | 5 | 5 |  | 16394.4 |  | multi-Si module |  |  | OE 1293 days | 9.32 | 37.9 | 8.75 | 0.9388412 | 30.8 | 0.8126649 | 270 | 9.18 | 37.93 | 8.693 | 0.9469499 | 30.58 | 0.806222 | 265.9 | 76.4 | 25.1 | back of panel |  | SPIRE | 4600SLP | 2021-01-02 | 15:18 | PSEL | FLI Proline |  |  |  |  | 7.338 | 39.177 | 38.4 | 1.835 | 39.049 | 150.6 |  |  |  |  | 2.36 | 2021-02-02 |  | 2021-02-02 |  | PSEL | ./EL/3247_5_5_02022021_80.tiff | ./EL/3247_5_5_02022021_20.tiff | ./IV/3247_5_5_02012021.csv | 0 | 1 | 2 | ./RefIV/3247_5_5_02012021.csv | 8.862 | 9.0256 | 7/19/2017 | 9:03 | 1.008637 | 0.9920719
527 | 3247 |  | 5 | 5 |  | 16394.4 |  | multi-Si module |  |  | OE 911 days | 9.32 | 37.9 | 8.75 | 0.9388412 | 30.8 | 0.8126649 | 270 | 9.188 | 38.01 | 8.719 | 0.9489552 | 30.93 | 0.8137332 | 269.7 | 77.2 | 24.9 | back of panel |  | SPIRE | 4600SLP | 1/16/2020 | 10:19 | PSEL | FLI Proline |  |  |  |  | 7.358 | 39.327 | 38.4 | 1.845 | 35.274 | 153.6 |  |  |  |  | 2.36 | 1/17/2020 |  | 1/17/2020 |  | PSEL | ./EL/3247_5_5_01172020_80.tiff | ./EL/3247_5_5_01172020_20.tiff | ./IV/3247_5_5_01162020.csv | 0 | 0 | 2 | ./RefIV/3247_5_5_01162020.csv | 8.862 | 9.0256 | 7/19/2017 | 9:03 | 1.010773 | 1.001315
528 | 3705 |  | 5 | 5 |  | 16394.4 |  | multi-Si module |  |  | OE 1281 days | 9.32 | 37.9 | 8.75 | 0.9388412 | 30.8 | 0.8126649 | 270 | 9.136 | 37.9 | 8.667 | 0.9486646 | 30.67 | 0.8092348 | 265.8 | 76.8 | 24.6 | back of panel |  | SPIRE | 4600SLP | 2021-01-02 | 15:30 | PSEL | FLI Proline |  |  |  |  | 7.338 | 39.027 | 38.4 | 1.835 | 34.899 | 153.6 |  |  |  |  | 2.36 | 2021-02-02 |  | 2021-02-02 |  | PSEL | ./EL/3705_5_5_02022021_80.tiff | ./EL/3705_5_5_02022021_20.tiff | ./IV/3705_5_5_02012021.csv | 0 | 0 | 1 | ./RefIV/3705_5_5_02012021.csv | 8.862 | 9.0256 | 7/31/2017 | 14:59 | 1.010463 | 0.9957792
529 | 3765 |  | 5 | 6 |  | 16335 |  | mono-Si module |  |  | OE 1274 days | 9.31 | 38.3 | 8.8 | 0.9452202 | 31.3 | 0.8172324 | 275 | 9.341 | 38.54 | 8.897 | 0.9524676 | 31.78 | 0.8245978 | 282.8 | 78.6 | 24.7 | back of panel |  | SPIRE | 4600SLP | 1/27/2021 | 14:15 | PSEL | FLI Proline |  |  |  |  | 7.498 | 39.515 | 25.6 | 1.875 | 35.799 | 102.6 |  |  |  |  | 2.36 | 1/28/2021 |  | 1/28/2021 |  | PSEL | ./EL/3765_5_6_01282021_80.tiff | ./EL/3765_5_6_01282021_20.tiff | ./IV/3765_5_6_01272021.csv | 0 | 1 | 2 | ./RefIV/3765_5_6_01272021.csv | 8.862 | 9.0256 | 2017-02-08 | 8:41 | 1.007667 | 1.009013
530 | 3765 |  | 5 | 6 |  | 16335 |  | mono-Si module |  |  | OE 897 days | 9.31 | 38.3 | 8.8 | 0.9452202 | 31.3 | 0.8172324 | 275 | 9.349 | 38.53 | 8.904 | 0.9524013 | 31.77 | 0.8245523 | 282.9 | 78.5 | 24.7 | back of panel |  | SPIRE | 4600SLP | 1/16/2020 | 9:11 | PSEL | FLI Proline |  |  |  |  | 7.508 | 39.853 | 25.6 | 1.88 | 36.137 | 102.6 |  |  |  |  | 2.36 | 1/17/2020 |  | 1/17/2020 |  | PSEL | ./EL/3765_5_6_01172020_80.tiff | ./EL/3765_5_6_01172020_20.tiff | ./IV/3765_5_6_01162020.csv | 0 | 0 | 2 | ./RefIV/3765_5_6_01162020.csv | 8.862 | 9.0256 | 2017-02-08 | 8:41 | 1.007597 | 1.008957
531 | 3646 |  | 5 | 6 |  | 16335 |  | mono-Si module |  |  | OE 1280 days | 9.31 | 38.3 | 8.8 | 0.9452202 | 31.3 | 0.8172324 | 275 | 9.415 | 38.49 | 8.929 | 0.9483802 | 31.47 | 0.817615 | 281 | 77.5 | 24.7 | back of panel |  | SPIRE | 4600SLP | 1/27/2021 | 14:33 | PSEL | FLI Proline |  |  |  |  | 7.498 | 39.74 | 25.6 | 1.875 | 35.762 | 102.6 |  |  |  |  | 2.36 | 1/28/2021 |  | 1/28/2021 |  | PSEL | ./EL/3646_5_6_01282021_80.tiff | ./EL/3646_5_6_01282021_20.tiff | ./IV/3646_5_6_01272021.csv | 0 | 1 | 2 | ./RefIV/3646_5_6_01272021.csv | 8.862 | 9.0256 | 7/27/2017 | 11:37 | 1.003343 | 1.000468
532 | 3646 |  | 5 | 6 |  | 16335 |  | mono-Si module |  |  | OE 903 days | 9.31 | 38.3 | 8.8 | 0.9452202 | 31.3 | 0.8172324 | 275 | 9.425 | 38.48 | 8.933 | 0.9477984 | 31.52 | 0.8191268 | 281.6 | 77.6 | 24.8 | back of panel |  | SPIRE | 4600SLP | 1/16/2020 | 9:25 | PSEL | FLI Proline |  |  |  |  | 7.508 | 40.003 | 25.6 | 1.825 | 36.062 | 102.6 |  |  |  |  | 2.36 | 1/17/2020 |  | 1/17/2020 |  | PSEL | ./EL/3646_5_6_01172020_80.tiff | ./EL/3646_5_6_01172020_20.tiff | ./IV/3646_5_6_01162020.csv | 0 | 0 | 2 | ./RefIV/3646_5_6_01162020.csv | 8.862 | 9.0256 | 7/27/2017 | 11:37 | 1.002728 | 1.002318
533 | 3657 |  | 5 | 6 |  | 16335 |  | mono-Si module |  |  | OE 1280 days | 9.31 | 38.3 | 8.8 | 0.9452202 | 31.3 | 0.8172324 | 275 | 9.381 | 38.49 | 8.936 | 0.9525637 | 31.37 | 0.8150169 | 280.3 | 77.6 | 24.6 | back of panel |  | SPIRE | 4600SLP | 1/27/2021 | 14:31 | PSEL | FLI Proline |  |  |  |  | 7.498 | 39.965 | 25.6 | 1.875 | 35.874 | 102.6 |  |  |  |  | 2.36 | 1/28/2021 |  | 1/28/2021 |  | PSEL | ./EL/3657_5_6_01282021_80.tiff | ./EL/3657_5_6_01282021_20.tiff | ./IV/3657_5_6_01272021.csv | 0 | 1 | 2 | ./RefIV/3657_5_6_01272021.csv | 8.862 | 9.0256 | 7/27/2017 | 11:04 | 1.007769 | 0.997289
534 | 3657 |  | 5 | 6 |  | 16335 |  | mono-Si module |  |  | OE 903 days | 9.31 | 38.3 | 8.8 | 0.9452202 | 31.3 | 0.8172324 | 275 | 9.393 | 38.49 | 8.946 | 0.9524114 | 31.45 | 0.8170953 | 281.4 | 77.8 | 24.8 | back of panel |  | SPIRE | 4600SLP | 1/16/2020 | 9:27 | PSEL | FLI Proline |  |  |  |  | 7.513 | 39.978 | 25.6 | 1.88 | 36.025 | 102.6 |  |  |  |  | 2.36 | 1/17/2020 |  | 1/17/2020 |  | PSEL | ./EL/3657_5_6_01172020_80.tiff | ./EL/3657_5_6_01172020_20.tiff | ./IV/3657_5_6_01162020.csv | 0 | 0 | 2 | ./RefIV/3657_5_6_01162020.csv | 8.862 | 9.0256 | 7/27/2017 | 11:04 | 1.007608 | 0.9998323
535 | 3257 |  | 5 | 6 |  | 16335 |  | mono-Si module |  |  | OE 1288 days | 9.31 | 38.3 | 8.8 | 0.9452202 | 31.3 | 0.8172324 | 275 | 9.325 | 38.45 | 8.893 | 0.9536729 | 31.54 | 0.8202861 | 280.5 | 78.2 | 24.7 | back of panel |  | SPIRE | 4600SLP | 1/27/2021 | 14:23 | PSEL | FLI Proline |  |  |  |  | 7.498 | 39.628 | 25.6 | 1.875 | 36.612 | 102.6 |  |  |  |  | 2.36 | 1/28/2021 |  | 1/28/2021 |  | PSEL | ./EL/3257_5_6_01282021_80.tiff | ./EL/3257_5_6_01282021_20.tiff | ./IV/3257_5_6_01272021.csv | 0 | 0 | 1 | ./RefIV/3257_5_6_01272021.csv | 8.862 | 9.0256 | 7/19/2017 | 10:08 | 1.008943 | 1.003737
536 | 3255 |  | 5 | 6 |  | 16335 |  | mono-Si module |  |  | OE 1288 days | 9.31 | 38.3 | 8.8 | 0.9452202 | 31.3 | 0.8172324 | 275 | 9.381 | 38.23 | 8.896 | 0.9482998 | 31.09 | 0.8132357 | 276.6 | 77.1 | 24.6 | back of panel |  | SPIRE | 4600SLP | 1/27/2021 | 13:38 | PSEL | FLI Proline |  |  |  |  | 7.498 | 39.356 | 25.6 | 1.875 | 35.124 | 102.6 |  |  |  |  | 2.36 | 1/28/2021 |  | 1/28/2021 |  | PSEL | ./EL/3255_5_6_01282021_80.tiff | ./EL/3255_5_6_01282021_20.tiff | ./IV/3255_5_6_01272021.csv | 0 | 1 | 3 | ./RefIV/3255_5_6_01272021.csv | 8.862 | 9.0256 | 7/19/2017 | 9:59 | 1.003258 | 0.9951095
537 | 3255 |  | 5 | 6 |  | 16335 |  | mono-Si module |  |  | OE 911 days | 9.31 | 38.3 | 8.8 | 0.9452202 | 31.3 | 0.8172324 | 275 | 9.378 | 38.2 | 8.888 | 0.9477501 | 31.09 | 0.8138743 | 276.3 | 77.1 | 24.9 | back of panel |  | SPIRE | 4600SLP | 1/16/2020 | 9:05 | PSEL | FLI Proline |  |  |  |  | 7.513 | 39.59 | 25.6 | 1.88 | 35.618 | 102.6 |  |  |  |  | 2.36 | 1/17/2020 |  | 1/17/2020 |  | PSEL | ./EL/3255_5_6_01172020_80.tiff | ./EL/3255_5_6_01172020_20.tiff | ./IV/3255_5_6_01162020.csv | 0 | 0 | 3 | ./RefIV/3255_5_6_01162020.csv | 8.862 | 9.0256 | 7/19/2017 | 9:59 | 1.002676 | 0.995891
538 | 3255 |  | 5 | 6 |  | 16335 |  | mono-Si module |  |  | OE 5 days | 9.31 | 38.3 | 8.8 | 0.9452202 | 31.3 | 0.8172324 | 275 | 9.553 | 38.03 | 9.049 | 0.9472417 | 30.89 | 0.8122535 | 279.5 | 76.9 | 25.7 | back of panel |  | SPIRE | 4600SLP | 7/24/2017 | 8:47 | PSEL | FLI Proline |  |  |  |  | 7.458 | 38.952 | 38.4 | 1.865 | 34.936 | 153.6 |  |  |  |  | 2.36 | 7/26/2017 |  | 7/26/2017 |  | PSEL | ./EL/3255_5_6_07262017_80.tiff | ./EL/3255_5_6_07262017_20.tiff | ./IV/3255_5_6_07242017.csv | 0 | 2 | 3 | ./RefIV/3255_5_6_07242017.csv | 9.0256 | 9.0256 | 7/19/2017 | 9:59 | 1.002139 | 0.9939076
539 | 3256 |  | 5 | 6 |  | 16335 |  | mono-Si module |  |  | OE 1288 days | 9.31 | 38.3 | 8.8 | 0.9452202 | 31.3 | 0.8172324 | 275 | 9.352 | 38.28 | 8.921 | 0.9539136 | 31.23 | 0.8158307 | 278.6 | 77.8 | 24.6 | back of panel |  | SPIRE | 4600SLP | 1/27/2021 | 13:42 | PSEL | FLI Proline |  |  |  |  | 7.498 | 39.023 | 25.6 | 1.87 | 34.936 | 102.6 |  |  |  |  | 2.36 | 1/28/2021 |  | 1/28/2021 |  | PSEL | ./EL/3256_5_6_01282021_80.tiff | ./EL/3256_5_6_01282021_20.tiff | ./IV/3256_5_6_01272021.csv | 0 | 1 | 3 | ./RefIV/3256_5_6_01272021.csv | 8.862 | 9.0256 | 7/19/2017 | 10:05 | 1.009197 | 0.9982849
540 | 3256 |  | 5 | 6 |  | 16335 |  | mono-Si module |  |  | OE 911 days | 9.31 | 38.3 | 8.8 | 0.9452202 | 31.3 | 0.8172324 | 275 | 9.35 | 38.2 | 8.912 | 0.9531551 | 31.18 | 0.8162304 | 277.9 | 77.8 | 24.9 | back of panel |  | SPIRE | 4600SLP | 1/16/2020 | 9:02 | PSEL | FLI Proline |  |  |  |  | 7.508 | 39.44 | 25.6 | 1.88 | 35.537 | 102.6 |  |  |  |  | 2.36 | 1/17/2020 |  | 1/17/2020 |  | PSEL | ./EL/3256_5_6_01172020_80.tiff | ./EL/3256_5_6_01172020_20.tiff | ./IV/3256_5_6_01162020.csv | 0 | 0 | 3 | ./RefIV/3256_5_6_01162020.csv | 8.862 | 9.0256 | 7/19/2017 | 10:05 | 1.008395 | 0.9987739
541 | 3256 |  | 5 | 6 |  | 16335 |  | mono-Si module |  |  | OE 5 days | 9.31 | 38.3 | 8.8 | 0.9452202 | 31.3 | 0.8172324 | 275 | 9.519 | 38.09 | 9.065 | 0.9523059 | 31.03 | 0.8146495 | 281.3 | 77.6 | 25.5 | back of panel |  | SPIRE | 4600SLP | 7/24/2017 | 8:50 | PSEL | FLI Proline |  |  |  |  | 7.458 | 38.802 | 25.6 | 1.865 | 34.936 | 153.6 |  |  |  |  | 2.36 | 7/26/2017 |  | 7/26/2017 |  | PSEL | ./EL/3256_5_6_07262017_80.tiff | ./EL/3256_5_6_07262017_20.tiff | ./IV/3256_5_6_07242017.csv | 0 | 2 | 3 | ./RefIV/3256_5_6_07242017.csv | 9.0256 | 9.0256 | 7/19/2017 | 10:05 | 1.007496 | 0.9968395
542 | 3770 |  | 5 | 6 |  | 16335 |  | mono-Si module |  |  | OE 1274 days | 9.31 | 38.3 | 8.8 | 0.9452202 | 31.3 | 0.8172324 | 275 | 9.37 | 38.64 | 8.946 | 0.9547492 | 31.81 | 0.8232402 | 284.5 | 78.6 | 24.8 | back of panel |  | SPIRE | 4600SLP | 1/27/2021 | 14:20 | PSEL | FLI Proline |  |  |  |  | 7.498 | 39.74 | 25.6 | 1.875 | 35..95 | 102.6 |  |  |  |  | 2.36 | 1/28/2021 |  | 1/28/2021 |  | PSEL | ./EL/3770_5_6_01282021_80.tiff | ./EL/3770_5_6_01282021_20.tiff | ./IV/3770_5_6_01272021.csv | 0 | 0 | 1 | ./RefIV/3770_5_6_01272021.csv | 8.862 | 9.0256 | 2017-02-08 | 8:21 | 1.010081 | 1.007351
543 | 3666 |  | 5 | 6 |  | 16335 |  | mono-Si module |  |  | OE 1280 days | 9.31 | 38.3 | 8.8 | 0.9452202 | 31.3 | 0.8172324 | 275 | 9.302 | 38.52 | 8.865 | 0.9530209 | 31.56 | 0.8193146 | 279.7 | 78.1 | 24.7 | back of panel |  | SPIRE | 4600SLP | 1/27/2021 | 14:25 | PSEL | FLI Proline |  |  |  |  | 7.498 | 39.74 | 25.6 | 1.875 | 35.784 | 102.6 |  |  |  |  | 2.36 | 1/28/2021 |  | 1/28/2021 |  | PSEL | ./EL/3666_5_6_01282021_80.tiff | ./EL/3666_5_6_01282021_20.tiff | ./IV/3666_5_6_01272021.csv | 0 | 1 | 2 | ./RefIV/3666_5_6_01272021.csv | 8.862 | 9.0256 | 7/27/2017 | 10:33 | 1.008253 | 1.002548
544 | 3666 |  | 5 | 6 |  | 16335 |  | mono-Si module |  |  | OE 903 days | 9.31 | 38.3 | 8.8 | 0.9452202 | 31.3 | 0.8172324 | 275 | 9.311 | 38.51 | 8.867 | 0.9523145 | 31.59 | 0.8203064 | 280.1 | 78.1 | 24.8 | back of panel |  | SPIRE | 4600SLP | 1/16/2020 | 9:32 | PSEL | FLI Proline |  |  |  |  | 7.508 | 39.928 | 25.6 | 1.88 | 36.062 | 102.6 |  |  |  |  | 2.36 | 1/17/2020 |  | 1/17/2020 |  | PSEL | ./EL/3666_5_6_01172020_80.tiff | ./EL/3666_5_6_01172020_20.tiff | ./IV/3666_5_6_01162020.csv | 0 | 0 | 2 | ./RefIV/3666_5_6_01162020.csv | 8.862 | 9.0256 | 7/27/2017 | 10:33 | 1.007505 | 1.003762
545 | 3648 |  | 5 | 6 |  | 16335 |  | mono-Si module |  |  | OE 1280 days | 9.31 | 38.3 | 8.8 | 0.9452202 | 31.3 | 0.8172324 | 275 | 9.365 | 38.52 | 8.896 | 0.9499199 | 31.54 | 0.8187954 | 280.6 | 77.8 | 24.8 | back of panel |  | SPIRE | 4600SLP | 1/27/2021 | 14:34 | PSEL | FLI Proline |  |  |  |  | 7.498 | 39.74 | 25.6 | 1.875 | 35.874 | 102.6 |  |  |  |  | 2.36 | 1/28/2021 |  | 1/28/2021 |  | PSEL | ./EL/3648_5_6_01282021_80.tiff | ./EL/3648_5_6_01282021_20.tiff | ./IV/3648_5_6_01272021.csv | 0 | 0 | 1 | ./RefIV/3648_5_6_01272021.csv | 8.862 | 9.0256 | 7/27/2017 | 11:31 | 1.004972 | 1.001913
546 | 3659 |  | 5 | 6 |  | 16335 |  | mono-Si module |  |  | OE 1280 days | 9.31 | 38.3 | 8.8 | 0.9452202 | 31.3 | 0.8172324 | 275 | 9.378 | 38.53 | 8.937 | 0.952975 | 31.58 | 0.8196211 | 282.3 | 78.1 | 24.8 | back of panel |  | SPIRE | 4600SLP | 1/27/2021 | 14:27 | PSEL | FLI Proline |  |  |  |  | 7.498 | 39.74 | 25.6 | 1.87 | 35.844 | 102.6 |  |  |  |  | 2.36 | 1/28/2021 |  | 1/28/2021 |  | PSEL | ./EL/3659_5_6_01282021_80.tiff | ./EL/3659_5_6_01282021_20.tiff | ./IV/3659_5_6_01272021.csv | 0 | 1 | 2 | ./RefIV/3659_5_6_01272021.csv | 8.862 | 9.0256 | 7/27/2017 | 10:58 | 1.008204 | 1.002923
547 | 3659 |  | 5 | 6 |  | 16335 |  | mono-Si module |  |  | OE 903 days | 9.31 | 38.3 | 8.8 | 0.9452202 | 31.3 | 0.8172324 | 275 | 9.394 | 38.52 | 8.942 | 0.9518842 | 31.58 | 0.8198339 | 282.4 | 78.1 | 24.7 | back of panel |  | SPIRE | 4600SLP | 1/16/2020 | 9:30 | PSEL | FLI Proline |  |  |  |  | 7.518 | 39.853 | 25.6 | 1.88 | 36.025 | 102.6 |  |  |  |  | 2.36 | 1/17/2020 |  | 1/17/2020 |  | PSEL | ./EL/3659_5_6_01172020_80.tiff | ./EL/3659_5_6_01172020_20.tiff | ./IV/3659_5_6_01162020.csv | 0 | 0 | 2 | ./RefIV/3659_5_6_01162020.csv | 8.862 | 9.0256 | 7/27/2017 | 10:58 | 1.00705 | 1.003183
548 | 3763 |  | 5 | 6 |  | 16335 |  | mono-Si module |  |  | OE 1274 days | 9.31 | 38.3 | 8.8 | 0.9452202 | 31.3 | 0.8172324 | 275 | 9.357 | 38.62 | 8.936 | 0.9550069 | 31.84 | 0.8244433 | 284.5 | 78.7 | 24.6 | back of panel |  | SPIRE | 4600SLP | 1/27/2021 | 14:17 | PSEL | FLI Proline |  |  |  |  | 7.498 | 39.703 | 25.6 | 1.87 | 35.95 | 102.6 |  |  |  |  | 2.36 | 1/28/2021 |  | 1/28/2021 |  | PSEL | ./EL/3763_5_6_01282021_80.tiff | ./EL/3763_5_6_01282021_20.tiff | ./IV/3763_5_6_01272021.csv | 0 | 1 | 2 | ./RefIV/3763_5_6_01272021.csv | 8.862 | 9.0256 | 2017-02-08 | 8:49 | 1.010354 | 1.008824
549 | 3763 |  | 5 | 6 |  | 16335 |  | mono-Si module |  |  | OE 897 days | 9.31 | 38.3 | 8.8 | 0.9452202 | 31.3 | 0.8172324 | 275 | 9.361 | 38.6 | 8.941 | 0.955133 | 31.83 | 0.8246114 | 284.6 | 78.8 | 24.8 | back of panel |  | SPIRE | 4600SLP | 1/16/2020 | 9:13 | PSEL | FLI Proline |  |  |  |  | 7.508 | 39.965 | 25.6 | 1.875 | 36.25 | 102.6 |  |  |  |  | 2.36 | 1/17/2020 |  | 1/17/2020 |  | PSEL | ./EL/3763_5_6_01172020_80.tiff | ./EL/3763_5_6_01172020_20.tiff | ./IV/3763_5_6_01162020.csv | 0 | 0 | 2 | ./RefIV/3763_5_6_01162020.csv | 8.862 | 9.0256 | 2017-02-08 | 8:49 | 1.010487 | 1.009029
550 | 3652 |  | 5 | 6 |  | 16335 |  | mono-Si module |  |  | OE 1280 days | 9.31 | 38.3 | 8.8 | 0.9452202 | 31.3 | 0.8172324 | 275 | 9.402 | 38.51 | 8.955 | 0.9524569 | 31.6 | 0.8205661 | 283 | 78.2 | 24.9 | back of panel |  | SPIRE | 4600SLP | 1/27/2021 | 14:10 | PSEL | FLI Proline |  |  |  |  | 7.498 | 39.665 | 25.6 | 1.875 | 35.837 | 102.6 |  |  |  |  | 2.36 | 1/28/2021 |  | 1/28/2021 |  | PSEL | ./EL/3652_5_6_01282021_80.tiff | ./EL/3652_5_6_01282021_20.tiff | ./IV/3652_5_6_01272021.csv | 0 | 1 | 2 | ./RefIV/3652_5_6_01272021.csv | 8.862 | 9.0256 | 7/27/2017 | 11:21 | 1.007656 | 1.004079
551 | 3652 |  | 5 | 6 |  | 16335 |  | mono-Si module |  |  | OE 903 days | 9.31 | 38.3 | 8.8 | 0.9452202 | 31.3 | 0.8172324 | 275 | 9.413 | 38.53 | 8.962 | 0.9520875 | 31.63 | 0.8209188 | 283.5 | 78.2 | 24.9 | back of panel |  | SPIRE | 4600SLP | 1/16/2020 | 9:20 | PSEL | FLI Proline |  |  |  |  | 7.508 | 39.065 | 25.6 | 1.88 | 35.612 | 102.6 |  |  |  |  | 2.36 | 1/17/2020 |  | 1/17/2020 |  | PSEL | ./EL/3652_5_6_01172020_80.tiff | ./EL/3652_5_6_01172020_20.tiff | ./IV/3652_5_6_01162020.csv | 0 | 0 | 2 | ./RefIV/3652_5_6_01162020.csv | 8.862 | 9.0256 | 7/27/2017 | 11:21 | 1.007265 | 1.004511
552 | 3759 |  | 5 | 6 |  | 16335 |  | mono-Si module |  |  | OE 1274 days | 9.31 | 38.3 | 8.8 | 0.9452202 | 31.3 | 0.8172324 | 275 | 9.352 | 38.62 | 8.926 | 0.9544482 | 31.79 | 0.8231486 | 283.7 | 78.6 | 24.7 | back of panel |  | SPIRE | 4600SLP | 1/27/2021 | 14:19 | PSEL | FLI Proline |  |  |  |  | 7.493 | 39.628 | 25.6 | 1.87 | 35.874 | 102.6 |  |  |  |  | 2.36 | 1/28/2021 |  | 1/28/2021 |  | PSEL | ./EL/3759_5_6_01282021_80.tiff | ./EL/3759_5_6_01282021_20.tiff | ./IV/3759_5_6_01272021.csv | 0 | 1 | 2 | ./RefIV/3759_5_6_01272021.csv | 8.862 | 9.0256 | 2017-02-08 | 9:05 | 1.009763 | 1.007239
553 | 3759 |  | 5 | 6 |  | 16335 |  | mono-Si module |  |  | OE 897 days | 9.31 | 38.3 | 8.8 | 0.9452202 | 31.3 | 0.8172324 | 275 | 9.36 | 38.59 | 8.931 | 0.9541667 | 31.79 | 0.8237885 | 284 | 78.6 | 24.8 | back of panel |  | SPIRE | 4600SLP | 1/16/2020 | 9:17 | PSEL | FLI Proline |  |  |  |  | 7.508 | 39.74 | 25.6 | 1.88 | 36.1 | 102.6 |  |  |  |  | 2.36 | 1/17/2020 |  | 1/17/2020 |  | PSEL | ./EL/3759_5_6_01172020_80.tiff | ./EL/3759_5_6_01172020_20.tiff | ./IV/3759_5_6_01162020.csv | 0 | 0 | 2 | ./RefIV/3759_5_6_01162020.csv | 8.862 | 9.0256 | 2017-02-08 | 9:05 | 1.009465 | 1.008022
554 | 3779 |  | 5 | 6 |  | 16335 |  | mono-Si module |  |  | OE 1274 days | 9.31 | 38.3 | 8.8 | 0.9452202 | 31.3 | 0.8172324 | 275 | 9.339 | 38.54 | 8.914 | 0.9544919 | 31.78 | 0.8245978 | 283.2 | 78.7 | 24.7 | back of panel |  | SPIRE | 4600SLP | 1/27/2021 | 14:22 | PSEL | FLI Proline |  |  |  |  | 7.498 | 39.59 | 25.6 | 1.87 | 35.874 | 102.6 |  |  |  |  | 2.36 | 1/28/2021 |  | 1/28/2021 |  | PSEL | ./EL/3779_5_6_01282021_80.tiff | ./EL/3779_5_6_01282021_20.tiff | ./IV/3779_5_6_01272021.csv | 0 | 1 | 2 | ./RefIV/3779_5_6_01272021.csv | 8.862 | 9.0256 | 2017-02-08 | 7:50 | 1.009809 | 1.009013
555 | 3779 |  | 5 | 6 |  | 16335 |  | mono-Si module |  |  | OE 897 days | 9.31 | 38.3 | 8.8 | 0.9452202 | 31.3 | 0.8172324 | 275 | 9.345 | 38.52 | 8.912 | 0.9536651 | 31.78 | 0.825026 | 283.2 | 78.7 | 24.9 | back of panel |  | SPIRE | 4600SLP | 1/16/2020 | 9:19 | PSEL | FLI Proline |  |  |  |  | 7.508 | 39.74 | 25.6 | 1.885 | 36.1 | 102.6 |  |  |  |  | 2.36 | 1/17/2020 |  | 1/17/2020 |  | PSEL | ./EL/3779_5_6_01172020_80.tiff | ./EL/3779_5_6_01172020_20.tiff | ./IV/3779_5_6_01162020.csv | 0 | 0 | 2 | ./RefIV/3779_5_6_01162020.csv | 8.862 | 9.0256 | 2017-02-08 | 7:50 | 1.008934 | 1.009537
556 | 3647 |  | 5 | 6 |  | 16335 |  | mono-Si module |  |  | OE 1280 days | 9.31 | 38.3 | 8.8 | 0.9452202 | 31.3 | 0.8172324 | 275 | 9.364 | 38.47 | 8.927 | 0.9533319 | 31.51 | 0.8190798 | 281.3 | 78.1 | 24.8 | back of panel |  | SPIRE | 4600SLP | 1/27/2021 | 14:36 | PSEL | FLI Proline |  |  |  |  | 7.508 | 39.703 | 25.6 | 1.87 | 35.724 | 102.6 |  |  |  |  | 2.36 | 1/28/2021 |  | 1/28/2021 |  | PSEL | ./EL/3647_5_6_01282021_80.tiff | ./EL/3647_5_6_01282021_20.tiff | ./IV/3647_5_6_01272021.csv | 0 | 1 | 2 | ./RefIV/3647_5_6_01272021.csv | 8.862 | 9.0256 | 7/27/2017 | 11:34 | 1.008582 | 1.002261
557 | 3647 |  | 5 | 6 |  | 16335 |  | mono-Si module |  |  | OE 903 days | 9.31 | 38.3 | 8.8 | 0.9452202 | 31.3 | 0.8172324 | 275 | 9.386 | 38.48 | 8.938 | 0.9522693 | 31.54 | 0.8196466 | 281.9 | 78 | 24.9 | back of panel |  | SPIRE | 4600SLP | 1/16/2020 | 9:24 | PSEL | FLI Proline |  |  |  |  | 7.503 | 39.978 | 25.6 | 1.88 | 35.912 | 102.6 |  |  |  |  | 2.36 | 1/17/2020 |  | 1/17/2020 |  | PSEL | ./EL/3647_5_6_01172020_80.tiff | ./EL/3647_5_6_01172020_20.tiff | ./IV/3647_5_6_01162020.csv | 0 | 0 | 2 | ./RefIV/3647_5_6_01162020.csv | 8.862 | 9.0256 | 7/27/2017 | 11:34 | 1.007458 | 1.002954
558 | 3769 |  | 5 | 6 |  | 16335 |  | mono-Si module |  |  | OE 1274 days | 9.31 | 38.3 | 8.8 | 0.9452202 | 31.3 | 0.8172324 | 275 | 9.343 | 38.59 | 8.941 | 0.9569731 | 31.83 | 0.8248251 | 284.6 | 78.9 | 24.7 | back of panel |  | SPIRE | 4600SLP | 1/27/2021 | 14:13 | PSEL | FLI Proline |  |  |  |  | 7.498 | 39.74 | 25.6 | 1.875 | 35.874 | 102.6 |  |  |  |  | 2.36 | 1/28/2021 |  | 1/28/2021 |  | PSEL | ./EL/3769_5_6_01282021_80.tiff | ./EL/3769_5_6_01282021_20.tiff | ./IV/3769_5_6_01272021.csv | 0 | 1 | 2 | ./RefIV/3769_5_6_01272021.csv | 8.862 | 9.0256 | 2017-02-08 | 8:26 | 1.012434 | 1.009291
559 | 3769 |  | 5 | 6 |  | 16335 |  | mono-Si module |  |  | OE 897 days | 9.31 | 38.3 | 8.8 | 0.9452202 | 31.3 | 0.8172324 | 275 | 9.352 | 38.65 | 8.944 | 0.956373 | 31.91 | 0.8256145 | 285.4 | 79 | 24.7 | back of panel |  | SPIRE | 4600SLP | 1/16/2020 | 9:09 | PSEL | FLI Proline |  |  |  |  | 7.508 | 39.965 | 25.6 | 1.88 | 36.212 | 102.6 |  |  |  |  | 2.36 | 1/17/2020 |  | 1/17/2020 |  | PSEL | ./EL/3769_5_6_01172020_80.tiff | ./EL/3769_5_6_01172020_20.tiff | ./IV/3769_5_6_01162020.csv | 0 | 0 | 2 | ./RefIV/3769_5_6_01162020.csv | 8.862 | 9.0256 | 2017-02-08 | 8:26 | 1.011799 | 1.010257
560 | 3687 |  | 5 | 5 |  | 16394.4 |  | multi-Si module |  |  | OE 899 days | 9.32 | 37.9 | 8.75 | 0.9388412 | 30.8 | 0.8126649 | 270 | 9.159 | 38.06 | 8.709 | 0.950868 | 31.05 | 0.8158171 | 270.4 | 77.6 | 24.7 | back of panel |  | SPIRE | 4600SLP | 1/16/2020 | 10:28 | PSEL | FLI Proline |  |  |  |  | 7.358 | 39.29 | 38.4 | 1.845 | 35.311 | 153.6 |  |  |  |  | 2.36 | 1/17/2020 |  | 1/17/2020 |  | PSEL | ./EL/3687_5_5_01172020_80.tiff | ./EL/3687_5_5_01172020_20.tiff | ./IV/3687_5_5_01162020.csv | 0 | 0 | 1 | ./RefIV/3687_5_5_01162020.csv | 8.862 | 9.0256 | 7/31/2017 | 11:00 | 1.01281 | 1.003879
561 | 3650 |  | 5 | 6 |  | 16335 |  | mono-Si module |  |  | OE 903 days | 9.31 | 38.3 | 8.8 | 0.9452202 | 31.3 | 0.8172324 | 275 | 9.434 | 38.5 | 8.958 | 0.9495442 | 31.54 | 0.8192208 | 282.6 | 77.8 | 24.8 | back of panel |  | SPIRE | 4600SLP | 1/16/2020 | 9:22 | PSEL | FLI Proline |  |  |  |  | 7.508 | 39.908 | 25.6 | 1.88 | 35.912 | 102.6 |  |  |  |  | 2.36 | 1/17/2020 |  | 1/17/2020 |  | PSEL | ./EL/3650_5_6_01172020_80.tiff | ./EL/3650_5_6_01172020_20.tiff | ./IV/3650_5_6_01162020.csv | 0 | 0 | 1 | ./RefIV/3650_5_6_01162020.csv | 8.862 | 9.0256 | 7/27/2017 | 11:26 | 1.004575 | 1.002433
562 | 3676 |  | 5 | 5 |  | 16394.4 |  | multi-Si module |  |  | OE 899 days | 9.32 | 37.9 | 8.75 | 0.9388412 | 30.8 | 0.8126649 | 270 | 9.15 | 38.05 | 8.707 | 0.9515847 | 30.97 | 0.813929 | 269.7 | 77.4 | 24.7 | back of panel |  | SPIRE | 4600SLP | 1/16/2020 | 10:24 | PSEL | FLI Proline |  |  |  |  | 7.363 | 39.065 | 38.4 | 1.845 | 35.124 | 153.6 |  |  |  |  | 2.36 | 1/17/2020 |  | 1/17/2020 |  | PSEL | ./EL/3676_5_5_01172020_80.tiff | ./EL/3676_5_5_01172020_20.tiff | ./IV/3676_5_5_01162020.csv | 0 | 0 | 1 | ./RefIV/3676_5_5_01162020.csv | 8.862 | 9.0256 | 7/31/2017 | 11:48 | 1.013574 | 1.001556
563 | 3762 |  | 5 | 6 |  | 16335 |  | mono-Si module |  |  | OE 897 days | 9.31 | 38.3 | 8.8 | 0.9452202 | 31.3 | 0.8172324 | 275 | 9.367 | 38.56 | 8.945 | 0.9549482 | 31.83 | 0.8254668 | 284.7 | 78.8 | 24.9 | back of panel |  | SPIRE | 4600SLP | 1/16/2020 | 9:15 | PSEL | FLI Proline |  |  |  |  | 7.513 | 39.965 | 25.6 | 1.88 | 36.287 | 102.6 |  |  |  |  | 2.36 | 1/17/2020 |  | 1/17/2020 |  | PSEL | ./EL/3762_5_6_01172020_80.tiff | ./EL/3762_5_6_01172020_20.tiff | ./IV/3762_5_6_01162020.csv | 0 | 0 | 1 | ./RefIV/3762_5_6_01162020.csv | 8.862 | 9.0256 | 2017-02-08 | 8:54 | 1.010292 | 1.010076
564 | 2436 |  | 36 | 1 |  | 12425.2 |  | mono-Si module |  |  | OE 0 days | 5.99 | 48.7 | 5.61 | 0.9365609 | 41 | 0.8418891 | 230 | 6.072 | 48.79 | 5.672 | 0.9341238 | 40.73 | 0.8348022 | 231 | 78 | 25.1 | back of panel |  | SPIRE | 4600SLP | 3/27/2019 | 18:25 | PSEL | FLI Proline |  |  |  |  | 4.866 | 49.573 | 6.4 | 1.216 | 45.993 | 19.2 |  |  |  |  | 1.8 | 3/20/2019 |  | 3/20/2019 |  | PSEL | ./EL/2436_36_1_03202019_80.tiff | ./EL/2436_36_1_03202019_20.tiff | ./IV/2436_36_1_03272019.csv | 0 | 0 | 1 | ./RefIV/2436_36_1_03272019.csv | 8.862 | 8.862 | 3/27/2019 | 18:25 | 0.9973978 | 0.9915821
565 | 2438 |  | 36 | 1 |  | 12425.2 |  | mono-Si module |  |  | OE 0 days | 5.99 | 48.7 | 5.61 | 0.9365609 | 41 | 0.8418891 | 230 | 5.898 | 48.56 | 5.483 | 0.9296372 | 40.46 | 0.833196 | 221.9 | 77.5 | 25.3 | back of panel |  | SPIRE | 4600SLP | 3/27/2019 | 18:41 | PSEL | FLI Proline |  |  |  |  | 4.727 | 49.799 | 6.45 | 1.181 | 45.708 | 19.2 |  |  |  |  | 1.8 | 3/20/2019 |  | 3/20/2019 |  | PSEL | ./EL/2438_36_1_03202019_80.tiff | ./EL/2438_36_1_03202019_20.tiff | ./IV/2438_36_1_03272019.csv | 0 | 0 | 1 | ./RefIV/2438_36_1_03272019.csv | 8.862 | 8.862 | 3/27/2019 | 18:41 | 0.9926072 | 0.9896743
566 | 2530 |  | 36 | 1 |  | 12425.2 |  | mono-Si module |  |  | OE 0 days | 5.99 | 48.7 | 5.61 | 0.9365609 | 41 | 0.8418891 | 230 | 5.914 | 48.33 | 5.5 | 0.9299966 | 40.26 | 0.833023 | 221.5 | 77.5 | 25 | back of panel |  | SPIRE | 4600SLP | 2019-05-08 | 8:02 | PSEL | FLI Proline |  |  |  |  | 4.737 | 49.573 | 6.4 | 1.181 | 45.445 | 25.6 |  |  |  |  | 2.36 | 2019-06-08 |  | 2019-06-08 |  | PSEL | ./EL/2530_36_1_08062019_80.tiff | ./EL/2530_36_1_08062019_20.tiff | ./IV/2530_36_1_08052019.csv | 0 | 0 | 1 | ./RefIV/2530_36_1_08052019.csv | 8.862 | 8.862 | 2019-05-08 | 8:02 | 0.992991 | 0.9894687
567 | 2531 |  | 36 | 1 |  | 12425.2 |  | mono-Si module |  |  | OE 0 days | 5.99 | 48.7 | 5.61 | 0.9365609 | 41 | 0.8418891 | 230 | 5.994 | 48.45 | 5.557 | 0.9270938 | 40.18 | 0.8293086 | 223.2 | 76.9 | 24.9 | back of panel |  | SPIRE | 4600SLP | 2019-05-08 | 8:05 | PSEL | FLI Proline |  |  |  |  | 4.801 | 49.724 | 6.4 | 1.201 | 45.67 | 25.6 |  |  |  |  | 2.36 | 2019-06-08 |  | 2019-06-08 |  | PSEL | ./EL/2531_36_1_08062019_80.tiff | ./EL/2531_36_1_08062019_20.tiff | ./IV/2531_36_1_08052019.csv | 0 | 0 | 1 | ./RefIV/2531_36_1_08052019.csv | 8.862 | 8.862 | 2019-05-08 | 8:05 | 0.9898916 | 0.9850568
568 | 2541 |  | 36 | 1 |  | 12425.2 |  | mono-Si module |  |  | OE 0 days | 5.99 | 48.7 | 5.61 | 0.9365609 | 41 | 0.8418891 | 230 | 6.05 | 48.46 | 5.659 | 0.9353719 | 40.33 | 0.8322328 | 228.2 | 77.8 | 25.1 | back of panel |  | SPIRE | 4600SLP | 3/27/2019 | 18:54 | PSEL | FLI Proline |  |  |  |  | 4.864 | 49.686 | 6.4 | 1.21 | 45.633 | 19.2 |  |  |  |  | 1.8 | 3/20/2019 |  | 3/20/2019 |  | PSEL | ./EL/2541_36_1_03202019_80.tiff | ./EL/2541_36_1_03202019_20.tiff | ./IV/2541_36_1_03272019.csv | 0 | 0 | 1 | ./RefIV/2541_36_1_03272019.csv | 8.862 | 8.862 | 3/27/2019 | 18:54 | 0.9987304 | 0.9885301
569 | 2440 |  | 36 | 1 |  | 12425.2 |  | mono-Si module |  |  | OE 0 days | 5.99 | 48.7 | 5.61 | 0.9365609 | 41 | 0.8418891 | 230 | 6.06 | 48.75 | 5.672 | 0.9359736 | 40.67 | 0.8342564 | 230.7 | 78.1 | 25.4 | back of panel |  | SPIRE | 4600SLP | 3/27/2019 | 18:49 | PSEL | FLI Proline |  |  |  |  | 4.856 | 50.024 | 6.4 | 1.211 | 45.97 | 19.2 |  |  |  |  | 1.8 | 3/20/2019 |  | 3/20/2019 |  | PSEL | ./EL/2440_36_1_03202019_80.tiff | ./EL/2440_36_1_03202019_20.tiff | ./IV/2440_36_1_03272019.csv | 0 | 0 | 1 | ./RefIV/2440_36_1_03272019.csv | 8.862 | 8.862 | 3/27/2019 | 18:49 | 0.9993729 | 0.9909338
570 | 2533 |  | 36 | 1 |  | 12425.2 |  | mono-Si module |  |  | OE 0 days | 5.99 | 48.7 | 5.61 | 0.9365609 | 41 | 0.8418891 | 230 | 6.07 | 48.84 | 5.654 | 0.9314662 | 40.61 | 0.8314906 | 229.6 | 77.5 | 25 | back of panel |  | SPIRE | 4600SLP | 2019-05-08 | 8:10 | PSEL | FLI Proline |  |  |  |  | 4.861 | 50.136 | 6.4 | 1.166 | 45.899 | 25.6 |  |  |  |  | 2.36 | 2019-06-08 |  | 2019-06-08 |  | PSEL | ./EL/2533_36_1_08062019_80.tiff | ./EL/2533_36_1_08062019_20.tiff | ./IV/2533_36_1_08052019.csv | 0 | 0 | 1 | ./RefIV/2533_36_1_08052019.csv | 8.862 | 8.862 | 2019-05-08 | 8:10 | 0.9945602 | 0.9876486
571 | 2529 |  | 36 | 1 |  | 12425.2 |  | mono-Si module |  |  | OE 0 days | 5.99 | 48.7 | 5.61 | 0.9365609 | 41 | 0.8418891 | 230 | 5.908 | 48.38 | 5.556 | 0.9404198 | 40.29 | 0.8327821 | 223.8 | 78.3 | 25.3 | back of panel |  | SPIRE | 4600SLP | 2019-05-08 | 7:58 | PSEL | FLI Proline |  |  |  |  | 4.73 | 49.048 | 6.4 | 1.18 | 45.02 | 25.6 |  |  |  |  | 2.36 | 2019-06-08 |  | 2019-06-08 |  | PSEL | ./EL/2529_36_1_08062019_80.tiff | ./EL/2529_36_1_08062019_20.tiff | ./IV/2529_36_1_08052019.csv | 0 | 0 | 1 | ./RefIV/2529_36_1_08052019.csv | 8.862 | 8.862 | 2019-05-08 | 7:58 | 1.00412 | 0.9891827
572 | 2532 |  | 36 | 1 |  | 12425.2 |  | mono-Si module |  |  | OE 0 days | 5.99 | 48.7 | 5.61 | 0.9365609 | 41 | 0.8418891 | 230 | 6.056 | 48.88 | 5.671 | 0.9364267 | 40.85 | 0.8357201 | 231.7 | 78.2 | 25 | back of panel |  | SPIRE | 4600SLP | 2019-05-08 | 8:08 | PSEL | FLI Proline |  |  |  |  | 4.846 | 50.174 | 6.4 | 1.216 | 45.196 | 25.6 |  |  |  |  | 2.36 | 2019-06-08 |  | 2019-06-08 |  | PSEL | ./EL/2532_36_1_08062019_80.tiff | ./EL/2532_36_1_08062019_20.tiff | ./IV/2532_36_1_08052019.csv | 0 | 0 | 1 | ./RefIV/2532_36_1_08052019.csv | 8.862 | 8.862 | 2019-05-08 | 8:08 | 0.9998567 | 0.9926724
573 | 3501 |  | 24 | 2 |  | 16671.6 |  | mono-Si module |  |  | OE 21 days | 11.4 | 39.2 | 10.8 | 0.9473684 | 31.7 | 0.8086735 | 270 | 8.93206 | 38.9816 | 8.45067 | 0.9461054 | 31.6313 | 0.8114418 | 267.306 | 76.771 | 25 | back of panel |  | SPIRE | 4600SLP | 8/17/2016 | 10:47 | PSEL | FLI Proline |  |  |  |  | 8.002 | 40.266 | 19.2 | 1.995 | 36.25 | 76.8 |  |  |  |  | 2.6 | 8/17/2016 |  | 8/17/2016 |  | PSEL | ./EL/3501_24_2_08172016_80.tiff | ./EL/3501_24_2_08172016_20.tiff | ./IV/3501_24_2_08172016.csv | 0 | 1 | 2 | ./RefIV/3501_24_2_08172016.csv |  |  | 7/27/2016 | 12:20 | 0.9986668 | 1.003423
574 | 3395 |  | 30 | 1 |  | 16416.9 |  | multi-Si module |  |  | OE 0 days |  |  |  | #DIV/0! |  | #DIV/0! |  | 8.69895 | 42.8023 | 8.19699 | 0.9422965 | 34.3984 | 0.8036577 | 281.963 | 75.728 | 25 | back of panel |  | SPIRE | 4600SLP | 3/18/2016 | 13:56 | PSEL | FLI Proline |  |  |  |  | 6.809 | 44.919 | 1.6 | 1.7 | 40.228 | 9.6 | [5 empty] | 3/18/2016 |  | 3/18/2016 |  | PSEL | ./EL/3395_30_1_03182016_80.tiff | ./EL/3395_30_1_03182016_20.tiff | ./IV/3395_30_1_03182016.csv | 0 | 0 | 1 | ./RefIV/3395_30_1_03182016.csv |  |  | 3/18/2016 | 13:53 | #DIV/0! | #DIV/0!
575 | 3394 |  | 30 | 1 |  | 16416.9 |  | multi-Si module |  |  | OE 0 days |  |  |  | #DIV/0! |  | #DIV/0! |  | 8.67564 | 42.7916 | 8.18482 | 0.9434255 | 34.1942 | 0.7990867 | 279.874 | 75.387 | 25 | back of panel |  | SPIRE | 4600SLP | 3/18/2016 | 12:54 | PSEL | FLI Proline |  |  |  |  | 6.809 | 44.844 | 1.6 | 1.7 | 39.965 | 9.6 | [5 empty] | 3/18/2016 |  | 3/18/2016 |  | PSEL | ./EL/3394_30_1_03182016_80.tiff | ./EL/3394_30_1_03182016_20.tiff | ./IV/3394_30_1_03182016.csv | 0 | 0 | 1 | ./RefIV/3394_30_1_03182016.csv |  |  | 3/18/2016 | 12:51 | #DIV/0! | #DIV/0!
576 | 3411 |  | 30 | 1 |  | 16416.9 |  | multi-Si module |  |  | OE 0 days |  |  |  | #DIV/0! |  | #DIV/0! |  | 8.68551 | 42.752 | 8.1829 | 0.9421324 | 34.293 | 0.8021379 | 280.616 | 75.572 | 25 | back of panel |  | SPIRE | 4600SLP | 3/18/2016 | 14:35 | PSEL | FLI Proline |  |  |  |  | 6.809 | 44.844 | 1.6 | 1.7 | 40.115 | 9.6 | [5 empty] | 3/18/2016 |  | 3/18/2016 |  | PSEL | ./EL/3411_30_1_03182016_80.tiff | ./EL/3411_30_1_03182016_20.tiff | ./IV/3411_30_1_03182016.csv | 0 | 0 | 1 | ./RefIV/3411_30_1_03182016.csv |  |  | 3/18/2016 | 14:32 | #DIV/0! | #DIV/0!
577 | 3396 |  | 30 | 1 |  | 16416.9 |  | multi-Si module |  |  | OE 0 days |  |  |  | #DIV/0! |  | #DIV/0! |  | 8.58026 | 42.5301 | 8.09352 | 0.9432721 | 34.0752 | 0.801202 | 275.789 | 75.575 | 25 | back of panel |  | SPIRE | 4600SLP | 2016-04-04 | 14:38 | PSEL | FLI Proline |  |  |  |  | 6.804 | 44.019 | 1.6 | 1.7 | 39.327 | 9.6 | [5 empty] | 2016-04-04 |  | 2016-04-04 |  | PSEL | ./EL/3396_30_1_04042016_80.tiff | ./EL/3396_30_1_04042016_20.tiff | ./IV/3396_30_1_04042016.csv | 0 | 0 | 1 | ./RefIV/3396_30_1_04042016.csv |  |  | 2016-04-04 | 14:36 | #DIV/0! | #DIV/0!
578 | 3199 |  | 30 | 4 |  | 16252.4 |  | multi-Si module |  |  | OE 0 days |  |  |  | #DIV/0! |  | #DIV/0! |  | 8.80241 | 42.6932 | 8.21701 | 0.9334955 | 34.3258 | 0.8040109 | 282.056 | 75.054 | 25 | back of panel |  | SPIRE | 4600SLP | 12/15/2015 | 16:32 | PSEL | FLI Proline |  |  |  |  | 8.85 | 46.15 | 1.2 | 2.21 | 41.24 | 6.4 | [5 empty] | 12/16/2015 |  | 12/16/2015 |  | PSEL | ./EL/3199_30_4_12162015_80.tiff | ./EL/3199_30_4_12162015_20.tiff | ./IV/3199_30_4_12152015.csv | 0 | 0 | 1 | ./RefIV/3199_30_4_12152015.csv |  |  | 12/15/2015 | 16:32 | #DIV/0! | #DIV/0!
579 | 3197 |  | 30 | 4 |  | 16252.4 |  | multi-Si module |  |  | OE 0 days |  |  |  | #DIV/0! |  | #DIV/0! |  | 8.78413 | 42.6491 | 8.22807 | 0.9366972 | 34.215 | 0.8022444 | 281.523 | 75.146 | 25 | back of panel |  | SPIRE | 4600SLP | 12/15/2015 | 16:18 | PSEL | FLI Proline |  |  |  |  | 8.901 | 46.16 | 1.2 | 2.21 | 41.24 | 6.4 | [5 empty] | 12/16/2015 |  | 12/16/2015 |  | PSEL | ./EL/3197_30_4_12162015_80.tiff | ./EL/3197_30_4_12162015_20.tiff | ./IV/3197_30_4_12152015.csv | 0 | 0 | 1 | ./RefIV/3197_30_4_12152015.csv |  |  | 12/15/2015 | 16:18 | #DIV/0! | #DIV/0!
580 | 3201 |  | 30 | 4 |  | 16252.4 |  | multi-Si module |  |  | OE 0 days |  |  |  | #DIV/0! |  | #DIV/0! |  | 8.72171 | 42.5295 | 8.2119 | 0.941547 | 33.9846 | 0.799083 | 279.078 | 75.237 | 25 | back of panel |  | SPIRE | 4600SLP | 12/15/2015 | 16:41 | PSEL | FLI Proline |  |  |  |  | 8.86 | 45.75 | 1.25 | 2.21 | 40.83 | 6.4 | [5 empty] | 12/16/2015 |  | 12/16/2015 |  | PSEL | ./EL/3201_30_4_12162015_80.tiff | ./EL/3201_30_4_12162015_20.tiff | ./IV/3201_30_4_12152015.csv | 0 | 0 | 1 | ./RefIV/3201_30_4_12152015.csv |  |  | 12/15/2015 | 16:41 | #DIV/0! | #DIV/0!
581 | 3160 |  | 30 | 4 |  | 16252.4 |  | multi-Si module |  |  | OE 0 days |  |  |  | #DIV/0! |  | #DIV/0! |  | 8.73919 | 42.6115 | 8.21995 | 0.9405849 | 34.0885 | 0.7999836 | 280.206 | 75.245 | 25 | back of panel |  | SPIRE | 4600SLP | 12/21/2015 | 15:10 | PSEL | FLI Proline |  |  |  |  | 8.86 | 46 | 1.25 | 2.23 | 41.05 | 6.4 | [5 empty] | 12/22/2015 |  | 12/22/2015 |  | PSEL | ./EL/3160_30_4_12222015_80.tiff | ./EL/3160_30_4_12222015_20.tiff | ./IV/3160_30_4_12212015.csv | 0 | 0 | 1 | ./RefIV/3160_30_4_12212015.csv |  |  | 12/21/2015 | 15:10 | #DIV/0! | #DIV/0!
582 | 3159 |  | 30 | 4 |  | 16252.4 |  | multi-Si module |  |  | OE 0 days |  |  |  | #DIV/0! |  | #DIV/0! |  | 8.76199 | 42.6235 | 8.23846 | 0.9402499 | 34.059 | 0.7990662 | 280.594 | 75.132 | 25 | back of panel |  | SPIRE | 4600SLP | 12/21/2015 | 15:03 | PSEL | FLI Proline |  |  |  |  | 8.936 | 45.93 | 1.25 | 2.23 | 41.05 | 6.4 | [5 empty] | 12/22/2015 |  | 12/22/2015 |  | PSEL | ./EL/3159_30_4_12222015_80.tiff | ./EL/3159_30_4_12222015_20.tiff | ./IV/3159_30_4_12212015.csv | 0 | 0 | 1 | ./RefIV/3159_30_4_12212015.csv |  |  | 12/21/2015 | 15:03 | #DIV/0! | #DIV/0!
583 | 3195 |  | 30 | 4 |  | 16252.4 |  | multi-Si module |  |  | OE 0 days |  |  |  | #DIV/0! |  | #DIV/0! |  | 8.70773 | 42.5598 | 8.21081 | 0.9429335 | 34.0987 | 0.801195 | 279.978 | 75.547 | 25 | back of panel |  | SPIRE | 4600SLP | 12/15/2015 | 16:02 | PSEL | FLI Proline |  |  |  |  | 8.89 | 46.04 | 1.25 | 2.21 | 41.05 | 6.4 | [5 empty] | 12/16/2015 |  | 12/16/2015 |  | PSEL | ./EL/3195_30_4_12162015_80.tiff | ./EL/3195_30_4_12162015_20.tiff | ./IV/3195_30_4_12152015.csv | 0 | 0 | 1 | ./RefIV/3195_30_4_12152015.csv |  |  | 12/15/2015 | 16:02 | #DIV/0! | #DIV/0!
584 | 3188 |  | 38 | 2 |  | 16368 |  | multi-Si module |  |  | OE 0 days | 8.62 | 37.7 | 8.12 | 0.9419954 | 31.4 | 0.8328912 | 255 | 8.90553 | 38.0223 | 8.43275 | 0.9469116 | 30.8151 | 0.8104481 | 259.856 | 76.742 | 25 | back of panel |  | SPIRE | 4600SLP | 12/15/2015 | 15:15 | PSEL | FLI Proline |  |  |  |  | 8.936 | 40.528 | 38.4 | 2.23 | 36.55 | 153.6 | [5 empty] | 12/16/2015 |  | 12/16/2015 |  | PSEL | ./EL/3188_38_2_12162015_80.tiff | ./EL/3188_38_2_12162015_20.tiff | ./IV/3188_38_2_12152015.csv | 0 | 0 | 1 | ./RefIV/3188_38_2_12152015.csv |  |  | 12/15/2015 | 15:15 | 1.005219 | 0.9730539
585 | 3189 |  | 38 | 2 |  | 16368 |  | multi-Si module |  |  | OE 0 days | 8.62 | 37.7 | 8.12 | 0.9419954 | 31.4 | 0.8328912 | 255 | 8.86875 | 37.821 | 8.41339 | 0.9486557 | 30.7856 | 0.8139817 | 259.011 | 77.218 | 25 | back of panel |  | SPIRE | 4600SLP | 12/15/2015 | 15:20 | PSEL | FLI Proline |  |  |  |  | 8.936 | 40.303 | 38.4 | 2.23 | 36.3 | 153.6 | [5 empty] | 12/16/2015 |  | 12/16/2015 |  | PSEL | ./EL/3189_38_2_12162015_80.tiff | ./EL/3189_38_2_12162015_20.tiff | ./IV/3189_38_2_12152015.csv | 0 | 0 | 1 | ./RefIV/3189_38_2_12152015.csv |  |  | 12/15/2015 | 15:20 | 1.00707 | 0.9772964
586 | 3186 |  | 38 | 2 |  | 16368 |  | multi-Si module |  |  | OE 0 days | 8.62 | 37.7 | 8.12 | 0.9419954 | 31.4 | 0.8328912 | 255 | 8.84771 | 37.8462 | 8.38196 | 0.9473593 | 30.8199 | 0.814346 | 258.331 | 77.147 | 25 | back of panel |  | SPIRE | 4600SLP | 12/15/2015 | 14:34 | PSEL | FLI Proline |  |  |  |  | 8.936 | 40.641 | 38.4 | 2.23 | 36.475 | 153.6 | [5 empty] | 12/16/2015 |  | 12/16/2015 |  | PSEL | ./EL/3186_38_2_12162015_80.tiff | ./EL/3186_38_2_12162015_20.tiff | ./IV/3186_38_2_12152015.csv | 0 | 0 | 1 | ./RefIV/3186_38_2_12152015.csv |  |  | 12/15/2015 | 14:34 | 1.005694 | 0.9777338
587 | 3187 |  | 38 | 2 |  | 16368 |  | multi-Si module |  |  | OE 0 days | 8.62 | 37.7 | 8.12 | 0.9419954 | 31.4 | 0.8328912 | 255 | 8.84226 | 37.8467 | 8.43375 | 0.9538003 | 30.7655 | 0.8128978 | 259.469 | 77.534 | 25 | back of panel |  | SPIRE | 4600SLP | 12/15/2015 | 14:50 | PSEL | FLI Proline |  |  |  |  | 8.936 | 40.603 | 38.4 | 2.23 | 36.43 | 153.6 | [5 empty] | 12/16/2015 |  | 12/16/2015 |  | PSEL | ./EL/3187_38_2_12162015_80.tiff | ./EL/3187_38_2_12162015_20.tiff | ./IV/3187_38_2_12152015.csv | 0 | 0 | 1 | ./RefIV/3187_38_2_12152015.csv |  |  | 12/15/2015 | 14:50 | 1.012532 | 0.9759952
588 | 3191 |  | 38 | 2 |  | 16368 |  | multi-Si module |  |  | OE 0 days | 8.62 | 37.7 | 8.12 | 0.9419954 | 31.4 | 0.8328912 | 255 | 8.85762 | 37.9252 | 8.41796 | 0.9503636 | 30.9123 | 0.815086 | 260.218 | 77.462 | 25 | back of panel |  | SPIRE | 4600SLP | 12/15/2015 | 15:31 | PSEL | FLI Proline |  |  |  |  | 8.936 | 39.93 | 38.4 | 2.23 | 35.61 | 153.6 | [5 empty] | 12/16/2015 |  | 12/16/2015 |  | PSEL | ./EL/3191_38_2_12162015_80.tiff | ./EL/3191_38_2_12162015_20.tiff | ./IV/3191_38_2_12152015.csv | 0 | 0 | 1 | ./RefIV/3191_38_2_12152015.csv |  |  | 12/15/2015 | 15:31 | 1.008884 | 0.9786224
589 | 3161 |  | 38 | 2 |  | 16368 |  | multi-Si module |  |  | OE 0 days | 8.62 | 37.7 | 8.12 | 0.9419954 | 31.4 | 0.8328912 | 255 | 8.89423 | 37.8997 | 8.43407 | 0.9482631 | 30.7322 | 0.8108824 | 259.198 | 76.893 | 25 | back of panel |  | SPIRE | 4600SLP | 12/21/2015 | 15:33 | PSEL | FLI Proline |  |  |  |  | 8.936 | 40.38 | 38.4 | 2.23 | 36.13 | 153.6 | [5 empty] | 12/22/2015 |  | 12/22/2015 |  | PSEL | ./EL/3161_38_2_12222015_80.tiff | ./EL/3161_38_2_12222015_20.tiff | ./IV/3161_38_2_12212015.csv | 0 | 0 | 1 | ./RefIV/3161_38_2_12212015.csv |  |  | 12/21/2015 | 15:33 | 1.006654 | 0.9735754
590 | 3240 |  | 38 | 2 |  | 16368 |  | multi-Si module |  |  | OE 0 days | 8.62 | 37.7 | 8.12 | 0.9419954 | 31.4 | 0.8328912 | 255 | 8.88505 | 37.8927 | 8.46121 | 0.9522974 | 30.7451 | 0.8113726 | 260.141 | 77.266 | 25 | back of panel |  | SPIRE | 4600SLP | 12/21/2015 | 15:28 | PSEL | FLI Proline |  |  |  |  | 8.936 | 40.38 | 38.4 | 2.23 | 36.4 | 153.6 | [5 empty] | 12/22/2015 |  | 12/22/2015 |  | PSEL | ./EL/3240_38_2_12222015_80.tiff | ./EL/3240_38_2_12222015_20.tiff | ./IV/3240_38_2_12212015.csv | 0 | 0 | 1 | ./RefIV/3240_38_2_12212015.csv |  |  | 12/21/2015 | 15:28 | 1.010936 | 0.974164
591 | 3185 |  | 38 | 2 |  | 16368 |  | multi-Si module |  |  | OE 0 days | 8.62 | 37.7 | 8.12 | 0.9419954 | 31.4 | 0.8328912 | 255 | 8.91474 | 37.8743 | 8.44924 | 0.9477831 | 30.8713 | 0.8150989 | 260.839 | 77.253 | 25 | back of panel |  | SPIRE | 4600SLP | 12/15/2015 | 14:21 | PSEL | FLI Proline |  |  |  |  | 8.936 | 40.378 | 38.4 | 2.23 | 36.475 | 153.6 | [5 empty] | 12/16/2015 |  | 12/16/2015 |  | PSEL | ./EL/3185_38_2_12162015_80.tiff | ./EL/3185_38_2_12162015_20.tiff | ./IV/3185_38_2_12152015.csv | 0 | 0 | 1 | ./RefIV/3185_38_2_12152015.csv |  |  | 12/15/2015 | 14:21 | 1.006144 | 0.9786378
592 | 3190 |  | 38 | 2 |  | 16368 |  | multi-Si module |  |  | OE 0 days | 8.62 | 37.7 | 8.12 | 0.9419954 | 31.4 | 0.8328912 | 255 | 8.90056 | 37.9672 | 8.42845 | 0.9469573 | 30.9934 | 0.8163204 | 261.226 | 77.302 | 25 | back of panel |  | SPIRE | 4600SLP | 12/15/2015 | 15:26 | PSEL | FLI Proline |  |  |  |  | 8.93 | 40.42 | 38.4 | 2.23 | 36.475 | 153.6 | [5 empty] | 12/16/2015 |  | 12/16/2015 |  | PSEL | ./EL/3190_38_2_12162015_80.tiff | ./EL/3190_38_2_12162015_20.tiff | ./IV/3190_38_2_12152015.csv | 0 | 0 | 1 | ./RefIV/3190_38_2_12152015.csv |  |  | 12/15/2015 | 15:26 | 1.005267 | 0.9801044
593 | 3353 |  | 34 | 8 |  | 16766.7 |  | multi-Si module |  |  | OE 0 days | 8.94 | 39.7 | 8.37 | 0.9362416 | 31.4 | 0.790932 | 260 | 8.93307 | 36.9924 | 8.47153 | 0.9483336 | 29.3211 | 0.792625 | 248.395 | 75.167 | 25 | back of panel |  | SPIRE | 4600SLP | 3/15/2016 | 12:43 | PSEL | FLI Proline |  |  |  |  | 7.104 | 38.99 | 51.2 | 1.7 | 34.768 | 307.2 | [5 empty] | 3/15/2016 |  | 3/15/2016 |  | PSEL | ./EL/3353_34_8_03152016_80.tiff | ./EL/3353_34_8_03152016_20.tiff | ./IV/3353_34_8_03152016.csv | 0 | 0 | 1 | ./RefIV/3353_34_8_03152016.csv |  |  | 3/15/2016 | 12:43 | 1.012915 | 1.00214
594 | 3340 |  | 34 | 8 |  | 16766.7 |  | multi-Si module |  |  | OE 0 days | 8.94 | 39.7 | 8.37 | 0.9362416 | 31.4 | 0.790932 | 260 | 8.91955 | 37.4042 | 8.48881 | 0.9517083 | 30.1504 | 0.8060699 | 255.941 | 76.714 | 25 | back of panel |  | SPIRE | 4600SLP | 3/14/2016 | 15:13 | PSEL | FLI Proline |  |  |  |  | 7.109 | 38.839 | 51.2 | 1.785 | 34.824 | 307.2 | [5 empty] | 3/14/2016 |  | 3/14/2016 |  | PSEL | ./EL/3340_34_8_03142016_80.tiff | ./EL/3340_34_8_03142016_20.tiff | ./IV/3340_34_8_03142016.csv | 0 | 0 | 1 | ./RefIV/3340_34_8_03142016.csv |  |  | 3/14/2016 | 15:13 | 1.01652 | 1.019139
595 | 3346 |  | 34 | 8 |  | 16766.7 |  | multi-Si module |  |  | OE 0 days | 8.94 | 39.7 | 8.37 | 0.9362416 | 31.4 | 0.790932 | 260 | 8.94123 | 37.4852 | 8.46422 | 0.9466505 | 30.3627 | 0.8099917 | 256.997 | 76.678 | 25 | back of panel |  | SPIRE | 4600SLP | 3/15/2016 | 9:01 | PSEL | FLI Proline | [7 empty] | 1.7 | 34.561 | 307.2 | [7 empty] | 3/14/2016 |  | PSEL |  | ./EL/3346_34_8_03142016_20.tiff | ./IV/3346_34_8_03152016.csv | 0 | 0 | 2 | ./RefIV/3346_34_8_03152016.csv |  |  | 3/15/2016 | 9:01 | 1.011118 | 1.024098
596 | 3346 |  | 34 | 8 |  | 16766.7 |  | multi-Si module |  |  | OE 0 days | 8.94 | 39.7 | 8.37 | 0.9362416 | 31.4 | 0.790932 | 260 | 8.94123 | 37.4852 | 8.46422 | 0.9466505 | 30.3627 | 0.8099917 | 256.997 | 76.678 | 25 | back of panel |  | SPIRE | 4600SLP | 3/15/2016 | 9:01 | PSEL | FLI Proline |  |  |  |  | 7.104 | 38.577 | 51.2 | 1.7 | 34.561 | 307.2 | [5 empty] | 3/15/2016 |  | 3/15/2016 |  | PSEL | ./EL/3346_34_8_03152016_80.tiff | ./EL/3346_34_8_03152016_20.tiff | ./IV/3346_34_8_03152016.csv | 0 | 1 | 2 | ./RefIV/3346_34_8_03152016.csv |  |  | 3/15/2016 | 9:01 | 1.011118 | 1.024098
597 | 3387 |  | 34 | 4 |  | 16766.7 |  | multi-Si module |  |  | OE 0 days | 9.44 | 39.2 | 8.81 | 0.9332627 | 30.9 | 0.7882653 | 270 | 9.0008 | 38.7257 | 8.5728 | 0.9524487 | 31.0216 | 0.8010598 | 265.942 | 76.296 | 25 | back of panel |  | SPIRE | 4600SLP | 3/17/2016 | 15:30 | PSEL | FLI Proline |  |  |  |  | 7.508 | 40.941 | 12.8 | 1.8 | 36.55 | 76.8 | [5 empty] | 3/17/2016 |  | 3/17/2016 |  | PSEL | ./EL/3387_34_4_03172016_80.tiff | ./EL/3387_34_4_03172016_20.tiff | ./IV/3387_34_4_03172016.csv | 0 | 0 | 1 | ./RefIV/3387_34_4_03172016.csv |  |  | 3/17/2016 | 15:30 | 1.020558 | 1.016231
598 | 3382 |  | 34 | 4 |  | 16766.7 |  | multi-Si module |  |  | OE 0 days | 9.44 | 39.2 | 8.81 | 0.9332627 | 30.9 | 0.7882653 | 270 | 8.98533 | 38.7072 | 8.54109 | 0.9505594 | 31.0645 | 0.8025509 | 265.325 | 76.287 | 25 | back of panel |  | SPIRE | 4600SLP | 3/17/2016 | 13:39 | PSEL | FLI Proline |  |  |  |  | 7.508 | 41.091 | 19.2 | 1.805 | 36.512 | 76.8 | [5 empty] | 3/17/2016 |  | 3/17/2016 |  | PSEL | ./EL/3382_34_4_03172016_80.tiff | ./EL/3382_34_4_03172016_20.tiff | ./IV/3382_34_4_03172016.csv | 0 | 0 | 1 | ./RefIV/3382_34_4_03172016.csv |  |  | 3/17/2016 | 13:39 | 1.018534 | 1.018123
599 | 3383 |  | 34 | 4 |  | 16766.7 |  | multi-Si module |  |  | OE 0 days | 9.44 | 39.2 | 8.81 | 0.9332627 | 30.9 | 0.7882653 | 270 | 8.93623 | 38.6985 | 8.52169 | 0.9536113 | 31.1827 | 0.8057858 | 265.729 | 76.84 | 25 | back of panel |  | SPIRE | 4600SLP | 3/17/2016 | 14:15 | PSEL | FLI Proline |  |  |  |  | 7.503 | 40.866 | 12.8 | 1.805 | 36.437 | 76.8 | [5 empty] | 3/17/2016 |  | 3/17/2016 |  | PSEL | ./EL/3383_34_4_03172016_80.tiff | ./EL/3383_34_4_03172016_20.tiff | ./IV/3383_34_4_03172016.csv | 0 | 0 | 1 | ./RefIV/3383_34_4_03172016.csv |  |  | 3/17/2016 | 14:15 | 1.021804 | 1.022227
600 | 3381 |  | 34 | 4 |  | 16766.7 |  | multi-Si module |  |  | OE 0 days | 9.44 | 39.2 | 8.81 | 0.9332627 | 30.9 | 0.7882653 | 270 | 8.97572 | 38.7699 | 8.50385 | 0.9474282 | 31.133 | 0.8030199 | 264.751 | 76.08 | 25 | back of panel |  | SPIRE | 4600SLP | 3/17/2016 | 13:15 | PSEL | FLI Proline |  |  |  |  | 7.503 | 42.214 | 19.2 | 1.705 | 36.7 | 76.8 | [5 empty] | 3/17/2016 |  | 3/17/2016 |  | PSEL | ./EL/3381_34_4_03172016_80.tiff | ./EL/3381_34_4_03172016_20.tiff | ./IV/3381_34_4_03172016.csv | 0 | 0 | 1 | ./RefIV/3381_34_4_03172016.csv |  |  | 3/17/2016 | 13:15 | 1.015178 | 1.018718
601 | 3384 |  | 34 | 4 |  | 16766.7 |  | multi-Si module |  |  | OE 0 days | 9.44 | 39.2 | 8.81 | 0.9332627 | 30.9 | 0.7882653 | 270 | 8.96995 | 38.7529 | 8.61282 | 0.960186 | 30.8833 | 0.7969287 | 265.992 | 76.519 | 25 | back of panel |  | SPIRE | 4600SLP | 3/17/2016 | 14:34 | PSEL | FLI Proline |  |  |  |  | 7.508 | 41.241 | 12.8 | 1.805 | 36.663 | 76.8 | [5 empty] | 3/17/2016 |  | 3/17/2016 |  | PSEL | ./EL/3384_34_4_03172016_80.tiff | ./EL/3384_34_4_03172016_20.tiff | ./IV/3384_34_4_03172016.csv | 0 | 0 | 1 | ./RefIV/3384_34_4_03172016.csv |  |  | 3/17/2016 | 14:34 | 1.028849 | 1.010991
602 | 3388 |  | 34 | 4 |  | 16766.7 |  | multi-Si module |  |  | OE 0 days | 9.44 | 39.2 | 8.81 | 0.9332627 | 30.9 | 0.7882653 | 270 | 8.9481 | 38.7416 | 8.5337 | 0.9536885 | 30.9176 | 0.7980465 | 263.841 | 76.108 | 25 | back of panel |  | SPIRE | 4600SLP | 3/17/2016 | 16:15 | PSEL | FLI Proline |  |  |  |  | 7.508 | 41.316 | 12.8 | 1.8 | 36.512 | 76.8 | [5 empty] | 3/17/2016 |  | 3/17/2016 |  | PSEL | ./EL/3388_34_4_03172016_80.tiff | ./EL/3388_34_4_03172016_20.tiff | ./IV/3388_34_4_03172016.csv | 0 | 0 | 1 | ./RefIV/3388_34_4_03172016.csv |  |  | 3/17/2016 | 16:15 | 1.021886 | 1.012409
603 | 3389 |  | 34 | 4 |  | 16766.7 |  | multi-Si module |  |  | OE 0 days | 9.44 | 39.2 | 8.81 | 0.9332627 | 30.9 | 0.7882653 | 270 | 8.94457 | 38.622 | 8.58235 | 0.9595039 | 30.9993 | 0.8026332 | 266.047 | 77.012 | 25 | back of panel |  | SPIRE | 4600SLP | 3/17/2016 | 15:59 | PSEL | FLI Proline |  |  |  |  | 7.508 | 40.866 | 19.2 | 1.8 | 36.325 | 76.8 | [5 empty] | 3/17/2016 |  | 3/17/2016 |  | PSEL | ./EL/3389_34_4_03172016_80.tiff | ./EL/3389_34_4_03172016_20.tiff | ./IV/3389_34_4_03172016.csv | 0 | 0 | 1 | ./RefIV/3389_34_4_03172016.csv |  |  | 3/17/2016 | 15:59 | 1.028118 | 1.018227
604 | 3393 |  | 34 | 4 |  | 16766.7 |  | multi-Si module |  |  | OE 0 days | 9.44 | 39.2 | 8.81 | 0.9332627 | 30.9 | 0.7882653 | 270 | 8.92685 | 38.7841 | 8.54412 | 0.957126 | 31.1239 | 0.8024912 | 265.927 | 76.808 | 25 | back of panel |  | SPIRE | 4600SLP | 3/17/2016 | 17:09 | PSEL | FLI Proline |  |  |  |  | 7.508 | 41.166 | 12.8 | 1.8 | 36.598 | 1.28 | [5 empty] | 3/17/2016 |  | 3/17/2016 |  | PSEL | ./EL/3393_34_4_03172016_80.tiff | ./EL/3393_34_4_03172016_20.tiff | ./IV/3393_34_4_03172016.csv | 0 | 0 | 1 | ./RefIV/3393_34_4_03172016.csv |  |  | 3/17/2016 | 17:09 | 1.02557 | 1.018047
605 | 3339 |  | 34 | 10 |  | 16766.7 |  | multi-Si module |  |  | OE 0 days | 9.97 | 39.9 | 9.33 | 0.9358074 | 31.4 | 0.7869674 | 290 | 9.36014 | 38.7289 | 8.94282 | 0.9554152 | 31.2064 | 0.8057652 | 279.073 | 76.983 | 25 | back of panel |  | SPIRE | 4600SLP | 3/14/2016 | 13:18 | PSEL | FLI Proline |  |  |  |  | 7.508 | 40.528 | 19.2 | 1.805 | 36.212 | 76.8 | [5 empty] | 3/14/2016 |  | 3/14/2016 |  | PSEL | ./EL/3339_34_10_03142016_80.tiff | ./EL/3339_34_10_03142016_20.tiff | ./IV/3339_34_10_03142016.csv | 0 | 0 | 1 | ./RefIV/3339_34_10_03142016.csv |  |  | 3/14/2016 | 13:18 | 1.020953 | 1.023886
606 | 3327 |  | 34 | 10 |  | 16766.7 |  | multi-Si module |  |  | OE 0 days | 9.97 | 39.9 | 9.33 | 0.9358074 | 31.4 | 0.7869674 | 290 | 9.29199 | 38.6254 | 8.88388 | 0.9560794 | 31.1851 | 0.8073729 | 277.045 | 77.191 | 25 | back of panel |  | SPIRE | 4600SLP | 3/14/2016 | 9:57 | PSEL | FLI Proline |  |  |  |  | 7.508 | 39.628 | 19.2 | 1.8 | 35.874 | 76.8 | [5 empty] | 3/14/2016 |  | 3/14/2016 |  | PSEL | ./EL/3327_34_10_03142016_80.tiff | ./EL/3327_34_10_03142016_20.tiff | ./IV/3327_34_10_03142016.csv | 0 | 0 | 1 | ./RefIV/3327_34_10_03142016.csv |  |  | 3/14/2016 | 9:57 | 1.021663 | 1.025929
607 | 3333 |  | 34 | 10 |  | 16766.7 |  | multi-Si module |  |  | OE 0 days | 9.97 | 39.9 | 9.33 | 0.9358074 | 31.4 | 0.7869674 | 290 | 9.32326 | 38.6998 | 8.98372 | 0.9635814 | 30.7416 | 0.7943607 | 276.174 | 76.543 | 25 | back of panel |  | SPIRE | 4600SLP | 3/14/2016 | 12:03 | PSEL | FLI Proline |  |  |  |  | 7.508 | 40.528 | 19.2 | 1.805 | 36.212 | 76.8 | [5 empty] | 3/14/2016 |  | 3/14/2016 |  | PSEL | ./EL/3333_34_10_03142016_80.tiff | ./EL/3333_34_10_03142016_20.tiff | ./IV/3333_34_10_03142016.csv | 0 | 0 | 1 | ./RefIV/3333_34_10_03142016.csv |  |  | 3/14/2016 | 12:03 | 1.029679 | 1.009395
608 | 3359 |  | 36 | 4 |  | 21620.8 |  | multi-Si module |  |  | OE 0 days |  |  |  | #DIV/0! |  | #DIV/0! |  | 6.08554 | 92.7007 | 5.68553 | 0.9342688 | 78.8777 | 0.8508857 | 448.462 | 79.495 | 25 | back of panel |  | SPIRE | 4600SLP | 3/16/2016 | 8:31 | PSEL | FLI Proline |  |  |  |  | 4.811 | 94.423 | 1.2 | 1.206 | 87.893 | 4.8 | [5 empty] | 3/16/2016 |  | 3/16/2016 |  | PSEL | ./EL/3359_36_4_03162016_80.tiff | ./EL/3359_36_4_03162016_20.tiff | ./IV/3359_36_4_03162016.csv | 0 | 0 | 1 | ./RefIV/3359_36_4_03162016.csv |  |  | 3/16/2016 | 8:31 | #DIV/0! | #DIV/0!
609 | 3360 |  | 36 | 4 |  | 21620.8 |  | multi-Si module |  |  | OE 0 days |  |  |  | #DIV/0! |  | #DIV/0! |  | 6.09468 | 92.7297 | 5.68674 | 0.9330662 | 79.0461 | 0.8524356 | 449.515 | 79.537 | 25 | back of panel |  | SPIRE | 4600SLP | 3/16/2016 | 9:08 | PSEL | FLI Proline |  |  |  |  | 4.806 | 94.436 | 1.2 | 1.206 | 88.118 | 4.8 | [5 empty] | 3/16/2016 |  | 3/16/2016 |  | PSEL | ./EL/3360_36_4_03162016_80.tiff | ./EL/3360_36_4_03162016_20.tiff | ./IV/3360_36_4_03162016.csv | 0 | 0 | 1 | ./RefIV/3360_36_4_03162016.csv |  |  | 3/16/2016 | 9:08 | #DIV/0! | #DIV/0!
610 | 3371 |  | 36 | 7 |  | 21620.8 |  | multi-Si module |  |  | OE 0 days |  |  |  | #DIV/0! |  | #DIV/0! |  | 6.109 | 86.4961 | 5.79008 | 0.9477951 | 72.678 | 0.840246 | 420.812 | 79.638 | 25 | back of panel |  | SPIRE | 4600SLP | 3/16/2016 | 13:03 | PSEL | FLI Proline |  |  |  |  | 4.811 | 88.043 | 6.4 | 1.206 | 81.475 | 19.2 | [5 empty] | 3/18/2016 |  | 3/18/2016 |  | PSEL | ./EL/3371_36_7_03182016_80.tiff | ./EL/3371_36_7_03182016_20.tiff | ./IV/3371_36_7_03162016.csv | 0 | 0 | 1 | ./RefIV/3371_36_7_03162016.csv |  |  | 3/16/2016 | 13:00 | #DIV/0! | #DIV/0!
611 | 3373 |  | 36 | 7 |  | 21620.8 |  | multi-Si module |  |  | OE 0 days |  |  |  | #DIV/0! |  | #DIV/0! |  | 6.09262 | 86.3477 | 5.75846 | 0.9451533 | 72.8998 | 0.8442587 | 419.791 | 79.795 | 25 | back of panel |  | SPIRE | 4600SLP | 3/16/2016 | 14:41 | PSEL | FLI Proline |  |  |  |  | 4.811 | 88.118 | 6.4 | 1.206 | 81.475 | 25.6 | [5 empty] | 3/16/2016 |  | 3/16/2016 |  | PSEL | ./EL/3373_36_7_03162016_80.tiff | ./EL/3373_36_7_03162016_20.tiff | ./IV/3373_36_7_03162016.csv | 0 | 0 | 1 | ./RefIV/3373_36_7_03162016.csv |  |  | 3/16/2016 | 14:32 | #DIV/0! | #DIV/0!
612 | 3366 |  | 36 | 5 |  | 21620.8 |  | multi-Si module |  |  | OE 0 days |  |  |  | #DIV/0! |  | #DIV/0! |  | 6.03042 | 69.5003 | 5.64681 | 0.9363875 | 59.2153 | 0.852015 | 334.378 | 79.781 | 25 | back of panel |  | SPIRE | 4600SLP | 3/16/2016 | 10:02 | PSEL | FLI Proline |  |  |  |  | 4.811 | 71.116 | 1.2 | 1.206 | 66.162 | 4.8 | [5 empty] | 3/16/2016 |  | 3/16/2016 |  | PSEL | ./EL/3366_36_5_03162016_80.tiff | ./EL/3366_36_5_03162016_20.tiff | ./IV/3366_36_5_03162016.csv | 0 | 0 | 1 | ./RefIV/3366_36_5_03162016.csv |  |  | 3/16/2016 | 9:57 | #DIV/0! | #DIV/0!
613 | 3375 |  | 36 | 5 |  | 21620.8 |  | multi-Si module |  |  | OE 0 days |  |  |  | #DIV/0! |  | #DIV/0! |  | 6.03143 | 92.6224 | 5.65815 | 0.9381109 | 78.7708 | 0.8504509 | 445.697 | 79.781 | 25 | back of panel |  | SPIRE | 4600SLP | 3/16/2016 | 16:10 | PSEL | FLI Proline |  |  |  |  | 4.806 | 94.686 | 1.2 | 1.206 | 88.081 | 4.8 | [5 empty] | 3/16/2016 |  | 3/16/2016 |  | PSEL | ./EL/3375_36_5_03162016_80.tiff | ./EL/3375_36_5_03162016_20.tiff | ./IV/3375_36_5_03162016.csv | 0 | 0 | 1 | ./RefIV/3375_36_5_03162016.csv |  |  | 3/16/2016 | 16:07 | #DIV/0! | #DIV/0!
614 | 3354 |  | 36 | 6 |  | 21620.8 |  | multi-Si module |  |  | OE 0 days |  |  |  | #DIV/0! |  | #DIV/0! |  | 6.1598 | 86.2268 | 5.79849 | 0.9413439 | 72.6645 | 0.8427136 | 421.345 | 79.328 | 25 | back of panel |  | SPIRE | 4600SLP | 3/15/2016 | 14:26 | PSEL | FLI Proline |  |  |  |  | 4.906 | 87.292 | 9.6 | 1.206 | 80.762 | 38.4 | [5 empty] | 3/15/2016 |  | 3/15/2016 |  | PSEL | ./EL/3354_36_6_03152016_80.tiff | ./EL/3354_36_6_03152016_20.tiff | ./IV/3354_36_6_03152016.csv | 0 | 0 | 1 | ./RefIV/3354_36_6_03152016.csv |  |  | 3/15/2016 | 14:26 | #DIV/0! | #DIV/0!
615 | 3358 |  | 36 | 6 |  | 21620.8 |  | multi-Si module |  |  | OE 0 days |  |  |  | #DIV/0! |  | #DIV/0! |  | 6.17356 | 85.6605 | 5.80478 | 0.9402646 | 72.0426 | 0.8410247 | 418.192 | 79.078 | 25 | back of panel |  | SPIRE | 4600SLP | 3/15/2016 | 16:47 | PSEL | FLI Proline |  |  |  |  | 4.9 | 88.118 | 9.6 | 1.206 | 81.55 | 38.4 | [5 empty] | 3/15/2016 |  | 3/15/2016 |  | PSEL | ./EL/3358_36_6_03152016_80.tiff | ./EL/3358_36_6_03152016_20.tiff | ./IV/3358_36_6_03152016.csv | 0 | 0 | 1 | ./RefIV/3358_36_6_03152016.csv |  |  | 3/15/2016 | 16:47 | #DIV/0! | #DIV/0!

## Sheet1
current | 1.003605
Voltage | 0.9976413
| 1.001238 | 0.9937118 | 0.996797
|  | 0.9948666 | 0.9974531
|  | 0.9929066 | 0.9918759
|  | 0.9997565 | 0.9975794
|  | 0.997735 | 0.9905141
|  | 0.9959682 | 0.9955075
|  | 0.9995932 | 0.9950826
|  | 1.000378 | 0.9927942
|  | 0.9949381 | 0.9938221
|  | 1.000287 | 0.9963534
|  | 1.00081 | 0.9936226
|  | 0.9956505 | 0.9868787
|  | 0.9963329 | 0.9967413
|  | 0.994003 | 0.9906439
|  | 0.9943452 | 0.9963605
|  | 0.9927524 | 0.9915516
|  | 0.9983582 | 0.9994655
|  | 0.9980232 | 0.9980759
|  | 0.9947986 | 0.9927156
|  | 0.996439 | 0.9955712
|  | 0.9956352 | 0.9923275
|  | 0.9956303 | 0.9995128
|  | 0.9947273 | 0.993042
|  | 0.9916595 | 0.9910976
|  | 0.9925774 | 0.9914209
|  | 0.9961861 | 0.9891528
|  | 0.9943246 | 0.9877949
|  | 1.015667 | 0.9781346
|  | 1.017337 | 0.9791389
|  | 1.017418 | 0.9783044
|  | 1.016583 | 0.9774471
|  | 1.018369 | 0.978257
|  | 1.011936 | 0.9756418
|  | 1.017817 | 0.9782434
|  | 1.017353 | 0.9791389
|  | 1.017567 | 0.9741158
|  | 1.000021 | 1.003459
|  | 0.9965984 | 1.004262
|  | 1.000599 | 1.003054
|  | 1.000252 | 1.000975
|  | 0.9957506 | 0.9986753
|  | 1.002594 | 1.002291
|  | 0.9988497 | 1.000597
|  | 0.9981303 | 0.9996139
|  | 0.9981303 | 0.9996139
|  | 1.002545 | 1.002942
|  | 1.000182 | 1.001506
|  | 1.000582 | 1.000477
|  | 1.005842 | 1.002326
|  | 1.00089 | 0.9990741
|  | 1.001433 | 0.9995874
|  | 1.003207 | 1.002721
|  | 1.002877 | 1.002643
|  | 0.9990308 | 1.002039
|  | 1.002859 | 1.004831
|  | 1.005996 | 1.003639
|  | 1.000628 | 0.9978907
|  | 1.001117 | 1.000383
|  | 1.001561 | 1.003382
|  | 0.9993059 | 1.003057
|  | 1.001107 | 1.003718
|  | 1.001785 | 1.001886
|  | 1.002031 | 0.9988237
|  | 1.001604 | 0.9994031
|  | 0.9996098 | 1.003759
|  | 1.002021 | 1.004115
|  | 1.002789 | 1.002841
|  | 1.002021 | 0.9999413
|  | 1.001004 | 0.9919714
|  | 0.9991061 | 0.9909188
|  | 0.9940721 | 0.9933395
|  | 1.002798 | 0.9945843
|  | 1.000434 | 0.9956332
|  | 0.9955585 | 0.9986905
|  | 1.002023 | 0.9913487
|  | 0.9998664 | 0.9924685
|  | 1.000963 | 0.9927786
|  | 1.000122 | 0.9978856
|  | 1.000539 | 0.9957439
|  | 1.000746 | 0.9976834
|  | 0.9988637 | 0.9968079
|  | 0.9998229 | 0.9940148
|  | 1.003913 | 0.9968796
|  | 1.01297 | 0.9897835
|  | 1.013987 | 0.9935491
|  | 1.013287 | 0.9897835
|  | 1.014097 | 0.9908213
|  | 1.015387 | 0.9888702
|  | 1.014225 | 0.9929629
|  | 1.010535 | 0.9882583
|  | 1.012064 | 0.9890182
|  | 1.011451 | 0.9872229
|  | 1.012556 | 0.9910216
|  | 1.013772 | 0.9884701
|  | 1.013672 | 0.9926393
|  | 1.012445 | 0.9896173
|  | 1.01223 | 0.9947018
|  | 1.01459 | 0.9885325
|  | 1.013724 | 0.9917301
|  | 1.012893 | 0.9900653
|  | 1.01373 | 0.9878994
|  | 1.008947 | 0.9922193
|  | 1.008377 | 1.002996
|  | 1.00794 | 0.9990691
|  | 1.016406 | 0.9921840879
|  | 1.016942 | 0.9986855
|  | 1.015314 | 0.9912639
|  | 1.012407 | 1.000026
|  | 1.015469 | 0.9902513
|  | 1.013993 | 0.9902459
|  | 1.016668 | 0.9977425
|  | 1.013131 | 0.9844813
|  | 1.011779 | 0.9930836
|  | 1.009479 | 0.9899437
|  | 1.020567 | 0.9914003
|  | 1.021372 | 0.9961027
|  | 1.014183 | 0.9965711
|  | 1.01479 | 0.9947253
|  | 1.016641 | 1.000036
|  | 1.014289 | 0.9910298
|  | 1.014709 | 0.9977736
|  | 1.016137 | 0.9877239
|  | 1.017285 | 0.9948011
|  | 1.009959 | 0.9928799
|  | 1.017788 | 0.9914003
|  | 1.015607 | 0.9956472
|  | 1.011475 | 0.9929773
|  | 1.01851 | 0.9937686
|  | 1.018895 | 0.9996898
|  | 1.018004 | 0.9959167
|  | 1.002147 | 1.000356
|  | 1.015558 | 0.9910989
|  | 1.001171 | 1.001323
|  | 1.002605 | 0.9984269
|  | 0.9976117 | 0.9987958
|  | 0.9973129 | 0.9981459
|  | 1.000624 | 0.9959495
|  | 0.9973579 | 0.9998167
|  | 0.9994391 | 0.9971753
|  | 0.996826 | 0.998599
|  | 1.000147 | 0.9960668
|  | 0.9974678 | 0.9991019
|  | 0.999118 | 0.9954336
|  | 1.000054 | 0.9994487
|  | 1.003472 | 0.9969707
|  | 0.9958197 | 0.9981431
|  | 0.9987533 | 0.9960916
|  | 0.998655 | 0.9999885
|  | 0.9994065 | 0.9978939
|  | 0.99912 | 0.9989929
|  | 1.001761 | 0.9964554
|  | 1.008476 | 1.003934
|  | 0.9973915 | 0.9994533
|  | 1.013351 | 1.00425
|  | 1.003566 | 0.9997655
|  | 1.010805 | 1.003118
|  | 1.001961 | 0.9980746
|  | 1.012516 | 1.00324
|  | 1.000831 | 0.9986889
|  | 1.01202 | 1.002419
|  | 1.001142 | 0.9989332
|  | 1.010805 | 1.001225
|  | 1.000387 | 0.9954065
|  | 1.012881 | 1.004277
|  | 1.001497 | 1.000048
|  | 1.010889 | 1.001459
|  | 1.000409 | 0.9972768
|  | 1.009375 | 1.005458
|  | 0.9934146 | 1.001195
|  | 1.011907 | 1.0026
|  | 1.001318 | 0.9977032
|  | 1.012375 | 1.00219
|  | 1.001574 | 0.9974902
|  | 1.009946 | 1.001871
|  | 0.9985788 | 0.9980139
|  | 1.013013 | 1.002804
|  | 1.002397 | 0.9974984
|  | 1.008981 | 1.004662
|  | 1.010861 | 1.002248
|  | 1.01058 | 1.005744
|  | 0.9973397 | 1.002188
|  | 0.99972 | 0.9981205
|  | 0.9972523 | 0.9988611
|  | 1.000722 | 1.001627
|  | 1.000656 | 0.9989841
|  | 1.00203 | 0.9988366
|  | 1.002617 | 0.9956225
|  | 1.001056 | 0.9984122
|  | 1.002194 | 0.9938387
|  | 1.001874 | 0.9962424
|  | 1.001368 | 0.990043
|  | 0.9998033 | 1.000298
|  | 0.9979614 | 0.9950406
|  | 0.9997136 | 0.9997661
|  | 1.000672 | 0.9947508
|  | 1.001696 | 0.9979419
|  | 1.000286 | 0.992774
|  | 1.002277 | 1.000979
|  | 1.000128 | 0.9959123
|  | 1.00018 | 1.002188
|  | 1.000885 | 0.9985372
|  | 1.00269 | 0.997129
|  | 1.002758 | 0.9988128
|  | 1.000789 | 0.9948091
|  | 1.001088 | 0.9965524
|  | 1.000184 | 0.9911053
|  | 1.002345 | 0.9987794
|  | 1.001927 | 0.9972159
|  | 1.003067 | 0.9939911
|  | 1.0015 | 0.9990893
|  | 0.9998762 | 0.9989177
|  | 0.9996468 | 0.9940904
|  | 0.9989247 | 0.989805
|  | 1.000337 | 0.9972876
|  | 1.000662 | 0.992849
|  | 1.001271 | 0.998951
|  | 1.000804 | 0.9940726
|  | 1.002836 | 0.9992363
|  | 1.000768 | 0.9901747
|  | 1.002039 | 0.9974247
|  | 1.002793 | 0.9919467
|  | 1.00399 | 0.9989841
|  | 1.001406 | 0.9899835
|  | 1.003338 | 0.9990652
|  | 1.002909 | 0.9936283
|  | 1.00447 | 0.9994886
|  | 1.003314 | 0.9944809
|  | 1.001646 | 1.000756
|  | 0.998068 | 0.992737
|  | 0.9987432 | 0.9968901
|  | 1.002369 | 0.9989841
|  | 1.002433 | 0.9933018
|  | 0.9982879 | 0.9896644
|  | 1.00627 | 0.9953605
|  | 1.006137 | 0.9950736
|  | 1.009374 | 0.9975926
|  | 1.008549 | 0.9979232
|  | 1.008683 | 0.9964498
|  | 1.005547 | 0.9961394
|  | 1.005147 | 0.9969347
|  | 1.006799 | 0.9977495
|  | 1.007755 | 0.9983488
|  | 1.004943 | 0.9955008
|  | 1.011575 | 0.9858612
|  | 1.01144 | 0.9830727
|  | 1.01204 | 0.9877478
|  | 1.007947 | 0.9961234
|  | 1.005665 | 0.9916229
|  | 1.006056 | 0.9958909
|  | 1.011278 | 0.9835775
|  | 1.01079 | 0.9811102
|  | 1.011953 | 0.9857282
|  | 1.008171 | 0.99952
|  | 1.009079 | 0.9924319
|  | 1.009398 | 0.9978608
|  | 1.011489 | 1.001985
|  | 1.009739 | 0.9957048
|  | 1.011095 | 1.004532
|  | 1.011229 | 1.002309
|  | 1.010127 | 0.9977796
|  | 1.011372 | 1.004913
|  | 1.009824 | 0.9779606
|  | 1.011656 | 0.9831282
|  | 1.011064 | 0.9788012
|  | 1.00994 | 0.9808396
|  | 1.011857 | 0.9840205
|  | 1.007631 | 0.9759044
|  | 1.009836 | 0.9805762
|  | 1.010327 | 0.9767706
|  | 1.007394 | 0.9768823
|  | 1.00092 | 0.982686
|  | 1.009574 | 0.9779855
|  | 1.010367 | 0.9821176
|  | 1.011819 | 0.9815326
|  | 1.012989 | 0.9859935
|  | 1.01059 | 0.9779772
|  | 1.011583 | 0.9805911
|  | 1.012741 | 0.9843382
|  | 1.009853 | 0.9789963
|  | 1.011132 | 0.9833852
|  | 1.004284 | 0.9898753
|  | 1.004389 | 0.9956671
|  | 1.008578 | 0.9924107
|  | 1.00889 | 0.9965071
|  | 1.006503 | 0.9929158
|  | 1.004164 | 0.9894915
|  | 1.005164 | 0.9954548
|  | 1.005603 | 0.9891085
|  | 1.006442 | 0.9954548
|  | 1.001829 | 0.991753
|  | 1.002059 | 0.9968383
|  | 1.008939 | 0.9892394
|  | 1.009942 | 0.995961
|  | 1.002267 | 0.9906701
|  | 1.003445 | 0.9963711
|  | 1.003451 | 0.989431
|  | 1.007388 | 0.9886749
|  | 1.007373 | 0.9945785
|  | 1.00161 | 0.9905012
|  | 1.00213 | 0.9960382
|  | 1.006033 | 0.9894915
|  | 1.006468 | 0.9935403
|  | 1.006248 | 0.987242
|  | 1.002415 | 0.996254
|  | 1.010827 | 0.9838295
|  | 1.006742 | 0.9945952
|  | 1.010165 | 0.9845286
|  | 0.9949722 | 1.000755
|  | 0.9944518 | 1.007675
|  | 0.9928704 | 1.003331
|  | 0.9943784 | 1.004428
|  | 0.996457 | 1.003655
|  | 0.9968433 | 1.007731
|  | 0.9928962 | 1.0046
|  | 0.993727 | 1.007632
|  | 0.9964849 | 1.004246
|  | 0.9947355 | 1.003755
|  | 0.9947114 | 1.006121
|  | 0.994405 | 1.006523
|  | 0.9939592 | 1.0018
|  | 0.9949196 | 1.0096
|  | 0.9957981 | 1.006381
|  | 0.9946032 | 1.006427
|  | 0.9960533 | 1.004254
|  | 0.9956501 | 1.004308
|  | 0.9973905 | 1.005766
|  | 0.9964039 | 1.006783
|  | 0.9939475 | 1.002783
|  | 0.995179 | 1.006215
|  | 0.9954847 | 1.006974
|  | 0.9958603 | 1.006664
|  | 0.994209 | 1.004033
|  | 0.9958024 | 1.004986
|  | 0.9944708 | 1.011639
|  | 0.9949002 | 1.012555
|  | 0.995027 | 1.011472
|  | 0.993756 | 1.004934
|  | 0.995793 | 1.01263
|  | 0.9956618 | 1.010648
|  | 0.9933988 | 1.011028
|  | 0.9964681 | 1.0081
|  | 0.9917108 | 1.012082
|  | 0.9954441 | 1.010452
|  | 0.9948252 | 1.00325
|  | 0.995886 | 1.012326
|  | 0.9947308 | 1.00645
|  | 0.9974604 | 1.011108
|  | 0.993814 | 1.012799
|  | 0.9955972 | 1.011715
|  | 0.9954317 | 1.011074
|  | 0.9942845 | 1.008832
|  | 0.9957562 | 1.010786
|  | 0.996907 | 1.01286
|  | 0.995664 | 1.012723
|  | 0.9963659 | 1.007525
|  | 0.9947262 | 1.011288
|  | 0.9954595 | 1.012524
|  | 0.9958398 | 1.006169
|  | 0.9948249 | 1.010193
|  | 0.9971491 | 1.013529
|  | 0.9973228 | 1.004941
|  | 0.993833 | 1.008485
|  | 0.9940445 | 1.011945
|  | 0.9943324 | 1.006098
|  | 0.9943764 | 1.013529
|  | 0.9968985 | 1.011807
|  | 0.9951865 | 1.005456
|  | 0.9947495 | 1.009823
|  | 0.9942186 | 1.002769
|  | 0.9958907 | 1.011472
|  | 0.9943793 | 1.00365
|  | 0.9965764 | 1.010774
|  | 0.9948913 | 1.011074
|  | 0.9976111 | 1.012341
|  | 0.9944818 | 1.011103
|  | 0.9948679 | 1.006147
|  | 0.9946929 | 1.012905
|  | 0.9950224 | 1.013787
|  | 0.9952572 | 1.011915
|  | 0.9941845 | 1.007773
|  | 0.9953368 | 1.013851
|  | 0.9942022 | 1.014855
|  | 0.9950523 | 1.01402
|  | 0.9966848 | 1.013669
|  | 0.9938138 | 1.010665
|  | 0.9946309 | 1.007094
|  | 0.9958873 | 1.011899
|  | 0.9936794 | 1.012448
|  | 0.9941065 | 1.012372
|  | 0.9954502 | 1.011534
|  | 0.9956296 | 1.010175
|  | 0.9954038 | 1.010296
|  | 1.003856 | 0.9731126
|  | 1.002891 | 0.9732526
|  | 0.9987849 | 0.9721665
|  | 1.001663 | 0.9688787
|  | 1.000281 | 0.9743199
|  | 1.004207 | 0.9720038
|  | 0.9985837 | 0.9743673
|  | 1.000184 | 0.9725388
|  | 1.000646 | 0.9676429
|  | 0.9979695 | 0.9721456
|  | 1.002006 | 0.9726728
|  | 1.001909 | 0.9731347
|  | 0.9976485 | 0.9717876
|  | 1.00288 | 0.9739216
|  | 1.001078 | 0.9737685
|  | 1.001078 | 0.9736508
|  | 1.008437 | 1.002457
|  | 1.008278 | 1.004368
|  | 1.011008 | 1.000596
|  | 1.004984 | 0.999703
|  | 1.005663 | 1.001013
|  | 1.009491 | 1.001181
|  | 1.009645 | 1.003344
|  | 1.009435 | 1.000596
|  | 1.011008 | 1.003372
|  | 1.007749 | 1.000738
|  | 1.010703 | 1.003009
|  | 1.011066 | 1.001263
|  | 1.011113 | 1.003372
|  | 1.008533 | 1.001735
|  | 1.008378 | 1.003512
|  | 1.007701 | 1.001374
|  | 1.008851 | 1.003593
|  | 1.00655 | 1.000875
|  | 1.007701 | 1.003094
|  | 1.011276 | 1.00304
|  | 1.010016 | 1.000234
|  | 1.010169 | 1.003012
|  | 1.008387 | 1.000957
|  | 1.010121 | 1.004398
|  | 1.010694 | 1.002957
|  | 1.011847 | 1.005118
|  | 1.008328 | 1.00204
|  | 1.007701 | 0.9970481
|  | 1.009589 | 1.000957
|  | 1.008177 | 0.9938719
|  | 1.007751 | 1.001374
|  | 1.007805 | 0.9982072
|  | 1.011218 | 1.003346
|  | 1.010694 | 0.9998964
|  | 1.010106 | 1.001874
|  | 1.008642 | 0.9966225
|  | 1.010266 | 1.002318
|  | 1.008642 | 0.9974688
|  | 1.010371 | 1.002207
|  | 1.006916 | 1.000897
|  | 1.007282 | 0.9953231
|  | 1.012313 | 1.003678
|  | 1.011266 | 1.000458
|  | 1.007438 | 1.00254
|  | 1.007229 | 0.9988183
|  | 1.010282 | 1.002291
|  | 1.011323 | 1.004758
|  | 1.009952 | 1.003983
|  | 0.9806799 | 0.9871492
|  | 0.9863487 | 0.9867612
|  | 0.9836449 | 0.9874113
|  | 0.984593 | 0.9875996
|  | 0.9840586 | 0.988849
|  | 0.9839236 | 0.987799
|  | 0.9851144 | 0.9879244
|  | 0.9800738 | 0.9874113
|  | 0.9866646 | 0.9894237
|  | 0.9825689 | 0.9875369
|  | 0.9856186 | 1.010406
|  | 0.9856489 | 1.00389
|  | 0.9831335 | 1.001638
|  | 0.986365 | 1.009644
|  | 0.9881714 | 1.007325
|  | 0.9870647 | 1.001992
|  | 0.9846009 | 1.004088
|  | 0.9867474 | 1.005745
|  | 0.9851307 | 1.004798
|  | 0.9850456 | 1.002349
|  | 0.9849858 | 1.000655
|  | 0.9854739 | 1.007407
|  | 0.9864868 | 1.005588
|  | 0.9842818 | 1.000217
|  | 0.9880454 | 1.003574
|  | 0.9860895 | 1.006897
|  | 0.9870882 | 1.010079
|  | 0.9877758 | 1.002506
|  | 0.9855344 | 1.00921
|  | 0.986469 | 1.001405
|  | 0.9869791 | 1.002309
|  | 0.9869791 | 1.002309
|  | 0.9854076 | 1.00208
|  | 0.9848969 | 1.005352
|  | 0.9856005 | 1.006299
|  | 0.9868773 | 1.006292
|  | 1.017037 | 0.9862472
|  | 1.015476 | 0.9847033
|  | 1.018324 | 0.9891437
|  | 1.017737 | 0.9874694
|  | 1.015305 | 0.9907451
|  | 1.016666 | 0.9897768
|  | 1.016198 | 0.9858679
|  | 1.016607 | 0.9884086
|  | 1.016749 | 0.9840857
|  | 1.015451 | 0.9876597
|  | 1.010719 | 0.9976748
|  | 1.011474 | 1.001413
|  | 1.010401 | 0.999087
|  | 1.00964 | 0.9916845
|  | 1.010267 | 1.000667
|  | 1.010476 | 0.996397
|  | 1.011022 | 1.002969
|  | 1.007753 | 0.9936315
|  | 1.010129 | 1.001194
|  | 1.008856 | 0.9913508
|  | 1.009803 | 1.002789
|  | 1.00827 | 0.9921975
|  | 1.009937 | 0.9993722
|  | 1.010843 | 0.9898644
|  | 1.012339 | 1.000283
|  | 1.009913 | 0.9942053
|  | 1.009802 | 1.001292
|  | 1.007712 | 0.9935449
|  | 1.00778 | 0.9960578
|  | 1.007913 | 0.9937062
|  | 1.009945 | 0.9939434
|  | 1.011357 | 0.9991093
|  | 1.012142 | 0.9927207
|  | 1.014255 | 1.001782
|  | 1.008637 | 0.9920719
|  | 1.010773 | 1.001315
|  | 1.010463 | 0.9957792
|  | 1.007667 | 1.009013
|  | 1.007597 | 1.008957
|  | 1.003343 | 1.000468
|  | 1.002728 | 1.002318
|  | 1.007769 | 0.997289
|  | 1.007608 | 0.9998323
|  | 1.008943 | 1.003737
|  | 1.003258 | 0.9951095
|  | 1.002676 | 0.995891
|  | 1.002139 | 0.9939076
|  | 1.009197 | 0.9982849
|  | 1.008395 | 0.9987739
|  | 1.007496 | 0.9968395
|  | 1.010081 | 1.007351
|  | 1.008253 | 1.002548
|  | 1.007505 | 1.003762
|  | 1.004972 | 1.001913
|  | 1.008204 | 1.002923
|  | 1.00705 | 1.003183
|  | 1.010354 | 1.008824
|  | 1.010487 | 1.009029
|  | 1.007656 | 1.004079
|  | 1.007265 | 1.004511
|  | 1.009763 | 1.007239
|  | 1.009465 | 1.008022
|  | 1.009809 | 1.009013
|  | 1.008934 | 1.009537
|  | 1.008582 | 1.002261
|  | 1.007458 | 1.002954
|  | 1.012434 | 1.009291
|  | 1.011799 | 1.010257
|  | 1.01281 | 1.003879
|  | 1.004575 | 1.002433
|  | 1.013574 | 1.001556
|  | 1.010292 | 1.010076
|  | 0.9973978 | 0.9915821
|  | 0.9926072 | 0.9896743
|  | 0.992991 | 0.9894687
|  | 0.9898916 | 0.9850568
|  | 0.9987304 | 0.9885301
|  | 0.9993729 | 0.9909338
|  | 0.9945602 | 0.9876486
|  | 1.00412 | 0.9891827
|  | 0.9998567 | 0.9926724
|  | 0.9986668 | 1.003423
|  | 1.005219 | 0.9730539
|  | 1.00707 | 0.9772964
|  | 1.005694 | 0.9777338
|  | 1.012532 | 0.9759952
|  | 1.008884 | 0.9786224
|  | 1.006654 | 0.9735754
|  | 1.010936 | 0.974164
|  | 1.006144 | 0.9786378
|  | 1.005267 | 0.9801044
|  | 1.012915 | 1.00214
|  | 1.01652 | 1.019139
|  | 1.011118 | 1.024098
|  | 1.011118 | 1.024098
|  | 1.020558 | 1.016231
|  | 1.018534 | 1.018123
|  | 1.021804 | 1.022227
|  | 1.015178 | 1.018718
|  | 1.028849 | 1.010991
|  | 1.021886 | 1.012409
|  | 1.028118 | 1.018227
|  | 1.02557 | 1.018047
|  | 1.020953 | 1.023886
|  | 1.021663 | 1.025929
|  | 1.029679 | 1.009395